## Final
Industry or Process | Primary Source | Byproduct Stream | Process Stage of Generation | Valorization Pathways or Processing | Typical issues | Techno–Economic Aspects | End–use Applications | Associated Critical Raw Materials (CRMs) | Associated Strategic Raw Materials (SRMs) | Average Chemical Composition | Chemical Formulae | Elemental Composition | Physical State of Byproducts | Production Content | pH Level | Water Content
Iron or Steel | Hematite (Fe2O3), magnetite (Fe3O4), limonite, siderite [43, 52, 23] | Blast furnace (BF) slag | Ironmaking – Blast Furnace (BF) [10, 7, 52] | Wet or air granulation to form glassy slag, produces latent hydraulic reactivity [43] Mechanical activation (i.e., grinding) to produce Supplementary Cementitious Material (SCM) [38, 46] Accelerated carbonation with carbon dioxide sequestration leading to stabilization of reactive Ca phases [38] Thermal treatment for inducing crystallisation process for glass ceramics applications [43] Crushing and screening for aggregate production [43] | Variability in phase ratio, potential leaching of trace elements [7] | Contributes to the construction and cement industries by reducing carbon dioxide emissions and producing a high volume, low cost material [6, 43] | 75% used for hydraulic binder, aggregates, clinker raw materials, glass ceramics, bricks, silica gel and adsorbents [52, 43] | Sc, V, REEs – LREEs and HREEs (La, Y, Nd, Ce) [23] | Mn, REEs for magnets ( Nd, Ce, Pr, Sm, Gd, Dy) [52] | CaO (28–51%) SiO2 (26–40%) Al2O3 (6–20%) MgO (4–11%) Fe2O3 (<2%) [52] | Akermanite (Ca2MgSi2O7) Monticellite (CaMgSiO4) Gehlenite (Ca2Al2SiO7)​, (CaSO4SiO2) Primarily amorphous phase after rapidly cooling process [6] | Ca, Si, Al, Mg, Fe, S, Mn, Ti, K, Na and trace of REEs (La, Ce, Nd, Pr, Y, Er,Dy) [13] | Solid state: molten liquid during production stage forming granular or vitrified solid after air or water cooling [52] | 150–347 kg/t Hot Metal (HM) (average of 249 kg/t) [38] | 10.0–11.0: highly alkaline [6] | Negligible: solid oxide matrix after air or water cooling [52]
Iron or Steel | Hematite (Fe2O3), magnetite (Fe3O4), limonite, siderite [43, 52, 23] | Basic Oxygen Furnace (BOF) or Linz–Donawitz (LD) slag | Steelmaking through Basic Oxygen Furnace (BOF) or Linz–Donawitz (LD) processes [52, 38, 43] | Weathering (aging) for reduction of volume expansion and stabilization of free lime [23] Metal recovery of iron (mainly) through magnetic separation [46] Accelerated carbonation for immobilisation of Cr and V to improve durability [38, 17] Crushing and grading for construction materials use [46] Hot–stage modification during tapping to adjust basicity and add flux to control chemical composition [23] | High basicity, free lime expansion potential, potential leaching of Cr or V [38, 23] | Potential for carbon dioxide sequestration, internal recycling within the plant [23] | Aggregates, asphalt and railway ballast, soil conditioning agent, cement clinker raw material [23, 43] | V, Al (bauxite) [7] | Not applicable | CaO (36.4–55%) FeO or Fe2O3 (10–37%) SiO2 (7–23%) MgO (0.4–14%) P2O5 (1–3.35%) [6] | Dicalcium silicate (C2S) Tricalcium silicate (C3S) Srebrodolskite (Ca2Fe2O5) Merwinite (Ca3Mg(SiO4)2) Wüstite (FeO) [52] | Ca, Fe, Si, Mg, P, S, Mn, Al, Cr, K, V, Na [38] | Solid state: stony, granular or rocky aggregate [23] | 85–165 kg/t Liquid Steel (LS) (average of 125 kg/t) [38] | 11.0–13.0: strongly alkaline with approximate average of 12.5 [6] | Negligible: stony or rocky solid aggregates [23]
Iron or Steel | Hematite (Fe2O3), magnetite (Fe3O4), limonite, siderite [43, 52, 23] | Blast Furnace (BF) or Basic Oxygen Furnace (BOF) sludge – wet dust | Off–gas cleaning system or water scrubbing during Blast furnace (BF) or Basic Oxygen Furnace (BOF) operations [10, 7, 35] | Dewatering and pelletisation to improve handling and furnace recyclability [7] Hydrometallurgical processes for removal of impurities like Zn and Pb prior to Fe recovery [8, 11] Pyrometallurgical reduction process through Waelz or rotary kiln for volatilisation of Zn and upgradation of Fe fraction [44] Magnetic separation for producing Fe–rich concentration, suitable for reuse [7] | Zn, Pb or oil contamination present, high moisture content, fine particle size distribution [7] | Zn and Pb recovery boosts the economic value and recyclability of raw material demand [7] | Fe source for sinter, Zn and Pb recovery, magnetite concentrate [7] | P, REEs – LREEs and HREEs (La, Y) [7] | Not applicable | Fe (20–70%) C (10–50%) Zn (0.1–0.9%) [7] | Hematite (Fe2O3) Magnetite (Fe3O4) ​Wüstite (FeO) ​Graphite (C) Quartz (SiO2) Cacite [10] | Fe, C, Zn, Pb, Ca, Mg, Si, S, Na, K, Mn [7] | Wet solid or filter cake: slurry prior to dewatering [7] | BF: 2–22 kg/t Hot Metal (HM) (average of 12 kg/t) BOF: 15–16 kg/t Liquid Steel (LS) [38] | Alkaline: high moisture with high buffering capacity due to 9.0–10.6% of CaO content [10] | High: wet gas–cleaning product handled as wet slurry or filter cake) [7]
Iron or Steel | Hematite (Fe2O3), magnetite (Fe3O4), limonite, siderite [43, 52, 23] | Mill scale | Surface oxidation during hot rolling of steel [43, 7] | Thermal de–oiling to remove hydrocarbons and make the oxide suitable for further processing [7] Reduction roasting to convert Fe oxides into more recoverable metallic phases [7] Magnetic upgrading to separate high–grade Fe oxide fractions from gangue [7] | Oil contamination hence requires de–oiling process [43] | High–grade Fe obtained, making it an economic driver for reuse [43] | Feed for sinter or pellets, Fe powder, anti–corrosion pigments [43, 5] | V [7] | Not applicable | Total Fe (70–95%) SiO2 (generally <10%) FeO (wüstite) primary phase [43] | Wüstite (FeO) Hematite (Fe2​O3​) Magnetite (Fe3​O4​) Silica (SiO2​) Magnesioferrite (MgFe2​O4​) [43] | Fe, Si, Mn, Co, Cr [5] | Solid state: flaky particles or oiled scale [43] | 2–8 kg/t Liquid Steel (LS) (average of 5 kg/t) [38] | Near–neutral to alkaline [38] | Low: flaky solid particles often containing surface oil [33]
Iron or Steel | Hematite (Fe2O3), magnetite (Fe3O4), limonite, siderite [43, 52, 23] | Pickling sludge | Acid pickling operation during steel surface treatment [7] | Neutralization and precipitation to stabilise acidic residues [7] Selective leaching to recover Fe or Ni or Cr from acid–derived metal complex [7] Calcination or thermal decomposition to convert precipitated salts into oxide forms for suitable reuse [7] | High acidity, hazardous classification, presence of various metals [7, 30] | Recovery of Fe salts and hazardous waste disposal leads to cost savings [7] | Fe salt recovery, regeneration of pickling acid, pigments [7] | Not applicable | Ni (battery grade) [7] | Fe (21.68%) Cr (2.42%) Ni (2.78%) Primarily rich in salts and secondary metals [7] | Fluorite (CaF2) if neutralized Metal hydroxide (Fe, Cr, Ni) [7] | Fe, Cr, Ni, Ca, F [7] | Wet solid or sludge: precipitated filter cake [7] | Generated as a minor byproduct [7] | 7.0–9.0: generated from neutralization precipitation of residue [7] | Significant: neutralized precipitates handled as wet filter cake [7]
Steel (scrap–based) | Scrap steel, direct reduced iron [23, 38] | Electric Arc Furnace (EAF) slag | Electric Arc Furnace (EAF) steelmaking process [7, 52] | Magnetic separation to recover entrained metallic phases [33,23] Carbonation to avoid Cr(VI) formation [17, 38] Mechanical activation (Grinding) to enhance cementitious applications [38, 46] Hot–stage foaming or slag formation for controlling FeO content [15] | High metal droplets, variable composition, Cr(VI) risk [33, 23] | Recovery of alloy elements (Cr or V or Mo)that is economically beneficial [23, 33] | Aggregates, Supplementary Cementitious Material (SCM), Cr or V or Mo concentrates, alkali–activated binders [33, 23] | V, Nb, Al (bauxite), Ti, Mg [33] | Mg metal, Ti metal [23] | CaO (22–60%) FeO (10–40%) SiO2 (6–34%) Al2O3 (3–14%) Cr2O3 (~3.5%) [33] | Larnite (Ca2​SiO4​) Magnetite (Fe3​O4​) Srebrodolskite (Ca2​Fe2​O5​) Hematite (Fe2​O3​) Chromite [(Fe,Mg)Cr2​O4​] Wüstite [15] | Ca, Fe, Si, Mg, Mn, Al, S, P, Cr, V, Ni, Cu, Pb, Zn [33] | Solid state: stony or granular aggregate [33] | 60–270 kg/t Liquid Steel (LS) (average of 165 kg/t) [38] | 10.0–12.0: highly alkaline, recorded at 11.7 approximately [6] | Negligible: stony solid aggregates [33]
Steel (scrap–based) | Scrap steel, direct reduced iron [23, 38] | Electric Arc Furnace (EAF) dust – Zn–rich | EAF off–gas cleaning – baghouse or Electrostatic Precipitator (ESP) dust [37, 7] | Waelz kiln volatilization process to produce ZnO fume [40] Hydrometallurgical leaching through acid or alkali [8, 11] Chloride removal or dechlorination [8] Agglomeration and reduction for Fe recovery [11] | Hazardous presence of Pb, Cd or+F8 Cr, fine particles, Cl contamination [7, 35] | Major secondary source of Zn globally, advantageous Waelz processing [35, 23] | High–grade ZnO, Zn metal, Fe–rich pellets, insulators [35] | As [35] | Not applicable | Zn (up to 37%) Total Fe (35.1%) Pb (3.1%) Cd (traces) [35] | Franklinite (ZnFe2​O4​) Magnetite (Fe3​O4​) Zincite (ZnO) Halite (NaCl) [35] | Zn, Fe, Pb, Cd, Cl, Na, Mn, Al, Cr, K [35] | Solid state: fine powder, often characterized by spherical particles [10] | 10–30 kg/t Liquid Steel (LS) (average of 20 kg/t) [38] | 12.0 approximately: natural pH in water wash [6] | Low: fine dry powder collected in baghouses or ESP filters [35]
Steel (scrap–based) | Scrap steel, direct reduced iron [23, 38] | Stainless steel slag | Stainless steelmaking – EAF or Ladle Furnace (LF) [17, 7] | Metal recovery of Cr or Ni or Mo through magnetic or density separation [17] Free–lime stabilization via aging process [17] Carbonation for immobilisation of heavy–metals [38] Thermal or chemical activation for Supplementary Cementitious Material (SCM) use [46, 18] | Heavy metal content, variability, free–lime expansion [23] | Contains high value SRMs (Cr or Ni or Mo or Ti) [7] | Metallic revert material, Precipitated Calcium Carbonate (PCC), geopolymers, aggregates [23] | V [33] | Ni, Ti metal [33] | Cr2O3 (0.5–7%) CaO (40–55%) SiO2 (25–30%) MgO (5–12%) [23] | β−Dicalcium−silicate (Ca2​SiO4​) Bredigite (Ca1.7​Mg0.3​SiO4​) Cuspidine (Ca24F2​Si2O7​) Gehlenite [23] | Cr, Ca, Si, Mg, Ni, Mo, Ti, V, Mn, Fe, Al, F [23] | Solid state: granular or rocky aggregate [17] | Estimated to be 15–17 Mt global annual amount production [23] | Highly basic: used for neutralising acidic wastewater [23] | Low: solid granular aggregate [23]
Steel (scrap–based) | Scrap steel, direct reduced iron [23, 38] | Ladle slag | Secondary steel refining – Ladle Furnace (LF) [52, 23, 43] | Aging to complete y–C2S (gamma–dicalcium silicate) transformation for preventing dust and stabilising expansion [17] Crushing and sieving for soil–stabilization feedstock used in cementitious applications [46] Mechanical activation (i.e., milling) of Supplementary Cementitious Material (SCM) or geopolymer to increase reactivity by fine grinding [38, 46] | High basicity and dusting,instability of volume [43] | Supplementary Cementitious Material (SCM) or geopolymer usage suitable for lowering the cement cost [23, 6] | Quicklime subsitute, soil stabilization, Supplementary Cementitious Material (SCM) or geopolymers [52, 23] | Al (bauxite) [52] | Mg metal [52] | CaO (30–65%) Al2O3 (5–37%) SiO2 (0.7–35%) FeO (<10%) MgO (1–10%) [52] | Larnite (Ca2​SiO4​) Mayenite (Ca12Al14O33) Periclase (MgO) Portlandite (Ca(OH)2​) [6] | Ca, Si, Mg, Al, Fe, Mn, Ti, V, Nb, S [38] | Solid state: typically fine powder or fine granular due to dusting phase [52] | 10–80 kg/t Liquid Steel (LS) (average of 45 kg/t) [38] | 11.0–13.0: highly alkaline nature with an average of 12.5 approximately [6] | Low: solid powder or granular material exhibiting dust behavior [52]
Vanadium – bearing Steel or Iron | Titaniferous magnetite, vanadinite [23, 51] | Slags from vanadium–bearing steel and iron industry, flue dust | Steelmaking and V recovery step [51] | Oxidation roasting (Na2CO3 or CaO) to convert V–bearing phases into soluble vandates for efficient extraction [51] Selective leaching to dissolve V species and separate recoverable V5+ from the Fe–rich residue [51] Dust recirculation in BOF or EAF units to recover Fe and reduce waste generation [51] Magnetic separation to isolate Fe–rich material from V–enriched oxides before or after roasting [51] Secondary smelting to concentrate V in the slag phase while producing recyclable metallic Fe [51] Stabilization of fine V bearing particulates during off–gas dust cleaning to ensure safe handling [51] | Variable V content, dust handling issues [51] | V recovery which is a high economic value, especially for battery applications [51] | V compounds (V2O5, APV), Fe production [51] | V [51] | Not applicable | V (1450–1500 mg/kg) in EAF slag [51] | Vanadium spinel (FeV2​O4​) Fayalite (Fe2​SiO4​) Titanomagnetite [51] | V, Fe, Ti, Mn, Cr, Al, Si, Mg [51] | Solid state: granular slag or fine flue dust powder [51] | ~52 Mt total steelmaking byproduct according to 2019 EU production [38] | 11.0–13.0: slag matrix or acidic recovery context [51] | Low: managed as solid slag or fine flue dust [51]
Copper | Chalcopyrite (CuFeS2), bornite (Cu5FeS4) [53, 48] | Copper smelter slag | Copper pyrometallurgy – matte smelting or converting [18, 53, 45] | Flotation of entrapped matte phase to recover Cu– and Fe–rich mineral fractions [18] Reduction smelter slag to separate metallic Fe and Cu droplets from Si matrix [31] High temperature fuming to volatilise Zn and Pb for off–gas recovery [18] Mechanical activation like fine grinding to enhance latent hydraulic reactivity for binder use [54] | Hindrance in grinding due to glassy nature, environmental classification [18] | 86% environmental impact reduction in comparison to primary mining [53] | Supplementary Cementitious Material (SCM), inorganic polymer binders, aggregates, blasting media, metal recovery of Cu, Fe, Au, Ag, PGMs [18, 45] | P, traces of REEs – LREEs and HREEs [48] | Ni (battery grade), Co, Cu [48] | FeO (48%) SiO2 (24.20%) ZnO (4.73%) CaO (2.54%) Al2O3 (7.61%) [18] | Fayalite (Fe2​SiO4​) Magnetite (Fe3​O4​) Zinc–rich glass [45] | Fe, Si, Al, Zn, Ca, Cr, Cu, Pb [18] | Solid state: granular, stony or vitrified or glassy [18] | Included in general >8.5 Mt annual production [44] | Alkaline: stable fayalitic glass matrix [45] | Low: vitrified or glassy solid [18]
Copper | Chalcopyrite (CuFeS2), bornite (Cu5FeS4) [53, 48] | Flue dust or ESP dust | Off–gas cleaning – roasters or smelters or converters [53, 30] | Hydrometallurgical leaching like acid or alkali, to dissolve Zn and Pb or As or Sb selectivity from oxide mixture [53,20] Volatilisation in fuming furnaces to separate volatile metals from residue [21] Stabilization or solidification to immobilise hazardous elements for safe handling [21] | High volatility of As or Pb or Cd, hazardous [48] | Recovery of valuable volatile metals (As or Sb or Bi or Zn) [53] | ZnO, Cu electrowinning, sponge Cd, concentrates of Zn and Pb or As or Sb [48] | V [30] | Traces of PGMs, REEs for magnets [35] | Primarily rich in Cu, Cd, Zn (volatile components) V, Sn, Pb, As, Zn (detected strategic metals) [38] | Zincite (ZnO) Anglesite (PbSO4) Other volatile metallic oxides [35] | V, Sn, Pb, As, Zn, Cu, Cd [38] | Solid state: ultra–fine powder collected from Electrostatic Precipitators [35] | Represents 11.83% of integrated route byproducts [38] | Alkaline: high Na and Ca oxide content [41] | Low: ultra–fine dry powder collected from ESP [35]
Copper | Chalcopyrite (CuFeS2), bornite (Cu5FeS4) [53, 48] | Tailings | Beneficiation – flotation or gravity or magnetic separation [24, 4, 25] | Re–flotation to re–capture remaining sulfide minerals and residual metals [4,25] Alkali activation to convert aluminosilicate phases into geopolymer binders [42] Thermal roasting to decompose sulfides prior leaching [27] Bioleaching using microbial oxidation to mobilize Cu, Zn or Co from silicate and sulfide phases [23] | Very large volumes generated, mineralogical variability [4, 25] | Through reprocessing, large secondary resources are generated [24, 25] | Bricks or tiles, geopolymer blocks, fine aggregates, low–C cement, nano–Cu biosynthesis [4, 14, 24] | V, Sc, Ta, Nb, REEs – LREEs and HREEs (La, Y, Eu, Ho, Er, Tm, Yb, Lu) [48] | Ni (battery grade), Co, Cu, REEs for magnets (Nd, Pr, Dy, Tb, Gd, Sm, Ce) [48] | SiO2 (11.2–75.0%) Fe2O3 (2.46–85.3%) Al2O3 (4.24–19%) CaO (0.16–31.85%) Cu (often ~1.11%) [14] | Quartz (SiO2​) Pyrite (FeS2​) Gypsum (CaSO4.2H2O) Chlorite Sanidine Muscovite Magnetite Biotite [14] | Si, Fe, Al, Ca, Mg, S, Ti, Cu, Mn [14] | Slurry state: fine suspended materials (1–600 μm) in water, dry stack if filtered [4] | Millions of tons annually | 6.7–10.0: due to Si–rich matrix [46] Acidic (when pH drops below 3.5), Acid Mine Drainage (AMD) risk if sulfide–rich | 40.0–60.0%: initial slurry state 7.0–9.0%: water absorption capacity [4]
Copper | Chalcopyrite (CuFeS2), bornite (Cu5FeS4) [53, 48] | Copper pyro metallurgical solid waste | Copper pyrometallurgy – smelting or refining [53, 18] | Stepwise hydrometallurgical leaching to dissolve Cu, Cd, Zn and traceable precious metals [53] Slag reduction (Fe and Cu alloy formation) to liberate metal entrapped in silicate phases [33] Purification of Zn–bearing streams for secondary metal recovery [33] | Complex matrix, requires multi–stage processing [53] | High value extraction of Au–Ag–Cu [53] | Zn compounds, recovery of Cu, Au, Ag [53] | As [53] | Cu [53] | Cu (0.25–20%) Fe SiO2 (fayalitic matrix) [53] | Fayalite (Fe2​SiO4​) Magnetite (Fe3​O4​) Wüstite (FeO) [35] | Cu, Zn, Cd, Si, Cd, O, Fe, Au, Ag, Se, Te [53] | Solid state: granular slag or ash [53] | Part of 2–3 t of solid waste generated from refinning copper which includes slag, ash and slime [53] | Alkaline: standard fayalite–type solid residues [53] | Low: standard solid metallurgical residue [53]
Copper or Lead or Zinc | Chalcopyrite (CuFeS2), galena (PbS), sphalerite (ZnS) [7, 35, 48] | Anode slimes | Electrorefining – anode slime collection [9, 50] | Oxidative roasting to break down refractory selenides or tellurides prior to leaching [50] Sequential leaching to selectively recover Ag, Se, Te, Au, and PGMs [6] Electrorefining to obtain high–purity Au or Ag and remaining Cu [50] | Complex multi–stage refining processes, hazardous Se or Te compounds presence [50, 9] | Extremely rich in noble metals leading to major economic driver [50, 9] | Refined Au, Ag, Se, Te, PGMs' concentrates [50, 9] | As, PGMs [50] | PGMs (Pt, Pd, Rh, Ru, Ir), Cu [50] | Ag (1–28%) Au (0.1–1.5%) PGMs (~70 g/t) Se, Te, Cu, Pb Bulk Cu (10–50 wt%) [50] | Naumannite (Ag2​Se) Hessite (Ag2​Te) Eucairite (CuAgSe) Petzite (Ag3​AuSe2​) PbSO4​ [50] | Cu, Ag, Au, Pb, Se, Te, As, Sb, Bi, Ni, PGMs (Pt, Pd, Rh, Ru, Ir) [50] | Wet solid or slime state: concentrated residue from electrolytic refining [50] | 55,000 t/year globally [50] | Acidic: approximately pH 1.75 is optimal for metal recovery) [50] | High: wet slime from electrolytic refining required dewatering [50]
Zinc hydrometallurgy | Sphalerite (ZnS), EAF dust (zincite, franklinite) [48, 35] | Jarosite or goethite leach residues | Zn hydrometallurgy, iron removal step [37, 7, 35] | Acidic or alkaline leaching to dissolve Zn and Pb or Ag retained in jarosite or goethite matrix [7] Thermal conversion to hematite or magnetite to reduce hazardous leachability and improve stability [7] Stabilization of toxic elements through phase transformation [8] | Hazardous presence of Pb, Cd or Cr, low metal grade [48] | Value addition through hematite or magnetite production [48] | Zn, Pb Ag recovery, pigment magnetite [48] | As, Sc, V, Sb [44] | Ni (battery grade) [44] | Typically Zn–leach residues by hydrometallurgical process (Fe, Zn, Pb, S, In, Ag, Au) [50,42] | Ammonium jarosite (NH4​Fe3​(SO4​)2​(OH)6​) Goethite (FeOOH) Magnetite (Fe3​O4​) [44] | Fe, Zn, Pb, S, In, Ag, Au, Cu, As, Cd, Hg, Sb, Ba [35] | Wet solid or sludge state: precipitated residue, often presented as filter cake [30] | Secondary industrial process waste from Zn/Fe leaching [23] | Acidic: sulfate–rich process with precipitate [30] | High: precipitate handled as wet filter cake) [30]
Lead or Zinc smelting | Galena (PbS), sphalerite (ZnS) [35, 40] | Waelz oxide | Waelz kiln treatment – volatile oxide fraction [40, 35] | Hydrometallurgical purification to. Produce market grade ZnO from Zn–ferrite dust condensates [40] Volatilisation separation during Waelz kiln processing to isolate Zn and Pb oxide phases [40] | Halide contamination, purity control [40, 35] | Market–ready ZnO product with high purity [40] | High–purity ZnO, Pb concentrates [35, 40] | Not applicable | Not applicable | Zn (highly enriched) Pb, Cd Halides (Cl, F) [40] | Zincite (ZnO) Halite (NaCl) Sylvite (KCl) Fluorite (CaF2) [35] | Zn, Pb, Cd, Cl, F, Na, K, As [40,35] | Solid state: crude ZnO fine powder or dust [35] | 250,000 t/year Zn [40] | Alkaline: Crude ZnO–rich powder [35] | Low: fine dry crude ZnO powder [35]
Lead or Zinc smelting | EAF dust and Zn–bearing scraps [35, 40] | Waelz slag | Waelz kiln treatment – non–volatile slag [40, 35] | Oxidation roasting to convert unstable sulfide or oxide phases into stable anhydrite or matrix phases [40] Carbothermic reduction for Fe or Mn recovery from slag matrix [40] Stabilization for secondary construction aggregate after detoxification [30] | Heave metal leachability, requires stabilization [40] | Economic driver due to Mn and Fe recovery [40] | Pig iron, Zn dust, secondary aggregates [40] | V, Mn (battery grade) [40] | Mn (battery grade) [40] | Fe (46.35%) Ca (14.34%) C (8.09%) Mn (7.70%) Si (5.98%) Zn (3.64%) [40] | Native iron (Fe) Wüstite (FeO) Coke (or graphite) Olivine [40] | Fe, Ca, C, Mn, Si, Zn, Mg, Al, S, As, Cd, Cr, Cu, Mo, Ni, Pb, V [40] | Solid state: granular or stony clinker [40] | ~800,000 tons/year in Europe [40] | 5.60: pH of TCLP (Toxicity Characteristics Leaching Procedure) extract or leachate [40] | Low: solid clinker or stony residue [40]
Aluminum | Bauxite (Al(OH)3) and impurities [16, 32] | Red mud (bauxite residues) | Alumina refining (Bayer's process) [49, 47, 1, 32] | High–temperature reduction (roasting) for converting Fe and Ti bearing minerals into recoverable phases [49] Hydrometallurgical leaching for selective extraction of Fe, Al, Ti, Sc and REEs [45, 28] Magnetic separation to recover magnetite formed during reduction processes [28] Accelerated carbonation to reduce alkalinity and stabilises reactive species [49] Geopolymerisation to transform silicate or aluminate phases into cementitious binders [45] | High alkalinity, large stockpiles, variable composition [32, 47] | Major economic opportunity represented by REEs, Sc, Ti [49, 47, 41] | Pig iron, alumina, TiO2, Sc or REE concentrates, Supplementary Cementitious Material (SCM), bricks or tiles, pigments, x–ray shielding tiles [32, 21] | Sc, Al, V, Ta, REEs – LREEs and HREEs (La, Ce, Nd) [32, 47] | Ti metal, REES for magnets (Nd, Dy, Pr, Ce, Tb, Gd, Sm) [32] | Fe2​O3​ (23–60%) Al2O3 (12–30%) SiO2​ (5–17%) TiO2​ (1–11%) Na2​O (1–10%) [16] | Hematite (Fe2​O3​) Goethite (FeOOH) Cancrinite (Na6​Ca2​Al6​Si6​O24​(CO3​)2​) Gibbsite (Al(OH)3) Diaspore Boehmite Perovskite (CaTiO3) [1, 47] | Fe, Al, Ca, Si, Ti, Na, Sc, V, Ga, Th, U, REEs, Mg, Mn, P, S, C [41, 47] | Wet solid or sludge state: highly alkaline mud or slurry, dry stacked when thickened [32] | 1.0–1.6 tonnes / tonne of alumina production [49] ~5 Mt/year global aluminium dross [36] | 9.0–13.0: Extremely alkaline [32], neutralized using seawater neutralization or carbon dioxide sequestration for safe discharge or construction purposes [36] | 7.5 wt%: residual moisture present in filter–pressed cake 40.0–60.0%: slurry state [21]
Nickel | Laterites ore (nickeliferous limonite), Pentlandite ((Ni,Fe)9S8) [48, 44] | High–Pressure Acid Leaching (HPAL) tailings or Fe–oxyhydroxide residues | Nickel laterite – High Pressure Acid Leaching (HPAL) [48, 44] | Selective acid or alkali leaching to recover Ni, Co, Sc, and REEs from Fe–oxyhydroxide matrix [48] Neutralization or precipitation to stabilize dissolved metals and reduce process acidity [21] Geopolymer formation (alkali activation) for construction applications [21] | Acid–consuming gangue [ geochemical instability [49] | Sc value dominates the economies [48, 41] | Sc oxide, ferronickel alloy, geopolymer binders, road base, tiles [41,48] | Sc, V [41] | Ni (battery grade), Co [48] | Iron–oxyhydroxides (Fe ~41.9%) with residual Mg (~1.8%), Al (~2.2%), Ni (~1.2%) and Co (traces) [23] | Goethite (FeO(OH)) Hematite (Fe2O3) Talc Birnessite Bayerite (Al(OH)3) [23] | Fe, Mg, Al, Ni, Co, Mn, Cr, Si, O [23] | Solid or slurry state: fine–grained oxyhydroxide residue [48] | Unavailable data | Near neutral–alkaline: prior to industrial neutralization) [7] | High: handled as wet slurry or neutralized filter cake [48]
Ferrochrome (Fe Cr) | Chromite concentrates (FeCr2O4) [33, 23] | Ferrochrome slag | FeCr smelting – submerged arc furnaces [13, 23] | Alkali roasting to convert Cr into extractable sodium chromate or chromite species [51] Magnetic separation to recover Fe–rich or Cr–rich spinel fractions [21] Accelerated carbonation to immobilize Cr(VI) and stabilizes the material [51] | Cr(III) or Cr(VI) stability, spinel bound Cr [48] | Cr(VI) management cost with Cr recovery value [48] | Ferrochromite alloy, alkali chromates, aggregates, cementitious filler [48] | Not applicable | Not applicable | MgO Al2O3 SiO2 CaO Cr (residual spinel) [7,48] | Enstatite (FMgSiO3​) Forsterite (MgF2​SiO4​) Magnesiochromite (MgCr2​O4​) Chromite (FeCr2O4) [7, 48] | Si, Fe, Al, Mg, Ca, Cr, Ti, Mn [48] | Solid state: stony or granular aggregate [48] | Unavailable data | Alkaline: refractory oxide matrix [48] | Negligible: refractory solid aggregates [48]
Ferromanganese (Fe Mn) | Manganese ores (MnO2, Mn3O4) [7, 13] | Ferro manganese slag | FeMn smelting – submerged arc furnaces [13, 23] | Acidic leaching to extract Mn from its silicate phases [20] Roasting to convert Mn–bearing phases into more leachable oxides [44] Carbonate precipitation to obtain MnCO3 or MnSO4 intermediates [20] | Variable mineralogy, Leaching of Mn [13] | Mn recovery for battery–grade chemicals [13] | Electrolytic Mn metal, MnSO4, MnCO3, Supplementary Cementitious Material (SCM) [13] | Not applicable | Mn (battery grade) [13] | MnO SiO2 CaO Al2O3 MgO REEs (traces upto 3370ppm) [13] | Tephroite (Mn2​SiO4​) Spinel [(Mn,Fe)(V,Cr)2​O4​] Manganosite (MnO​) Hausmannite (potential) [58, 11] | Mn, Si, Ca, Al, Mg, REEs (La, Ce, Nd, Pr etc.), Fe, Ba, P [13] | Solid state: granular or stony aggregate [13] | Unavailable data | Alkaline: stepwise precipitate process at pH 2.5–5.65 approximately [13] | Negligible: solid stony aggregates [13]
Ferrosilicon (Fe Si) | Quartz (SiO2) and carbon reductant [23] | Ferro silicon slag | FeSi smelting – submerged arc furnaces [28, 13] | Si extraction through hydrometallurgical or thermal treatment [20] Return to furnace as reductant or silicon source [ 21] Crushing into graded aggregates for low–value construction filler applications [20] | Silica phase variability, entrained metals [23] | Limited economic incentives unless viable Si extraction [23] | Silicates raw material, aggregates, amorphous Si [23] | Not applicable | Si metal [23] | SiO2​ CaO Al2O3 MgO MnO Fe–Si alloys [23] | Larnite (Ca2SiO4) Gehlenite (Ca2Al2SiO7) Calcite Magnesium oxide [23] | Si, Ca, Fe, Al, Mg, Mn [23] | Solid state: granular or rocky aggregate [23] | Unavailable data | Alkaline: dominant dicalcium silicate phases [23] | Negligible: solid stony aggregates [23]
Tungsten | Scheelite (CaWO4), wolframite ((Fe,Mn)WO4) [25, 7] | Tungsten tailings | W ore beneficiation – flotation or gravity concentration [4, 25] | Selective alkaline or acid leaching to dissolve W–bearing scheelite or wolframite residues [4] Roasting to break refractory mineral structures and improve leachability [27] Gravity or flotation beneficiation to obtain concentrated heavy W minerals [42] | Refractory phases, low grades [48] | W recovery is considered to be highily profitable despite low grade as the market demand surpasses it [48] | Geopolymers, Supplementary Cementitious Material (SCM), clinker feed [48] | Not applicable | Sn [48] | SiO2​ (46.67–53.5%) Al2​O3​ (16.7–21.1%) Fe2​O3​ (10–15.5%) CaO (9.5–29.3%) [14] | Quartz (SiO2​) Muscovite (KAl2​(AlSi3​O10​)(OH)2​) Clinochlore Chlorite Albite Calcite (CaCO3​) Amphibole [14] | Si, Al, Fe, Ca, W, REEs [14,48] | Solid state: fine particulate material or slurry [48] | Unavailable data | 8.0–9.3: typically carbonate–dominated mines [14] | 40.0–60.0%: typically mining slurry moisture range [14]
Tungsten | Scheelite (CaWO4), wolframite ((Fe,Mn)WO4) [25, 7] | Tungsten smelting slags | W smelting – smelting or reduction [20, 48] | Hydrometallurgical leaching to extract W from post–smelting oxides [20] Oxidative roasting to improve W phase solubility [49] | Low W content, phase stability limits the extraction process [13] | Possibility of high value of W obtained in tungsten oxide form through selective hydrometallurgical treatment [48] | W concentrates, chemical precursors, aggregates [13] | V, W [48] | Sn [13] | Silicate–based slag consisting of W and Ca oxides [19] | Scheelite (CaWO4) Wolframite residues [19] | W, Fe, Mn, Si, Ca [19] | Solid state: granular or vitrified solid [13] | Unavailable data | Alkaline [13] | Negligible: vetrified solid slag [13]
Molybdenum (Mo) | Molybdenite (MoS2) [48] | Molybdenum tailings | Mo beneficiation – flotation [4, 14] | Re–flotation to recover residual MoS2 from fine tailings [4] Hydrometallurgical leaching to dissolve molybdate species [27, 42] | Low Mo grades, issues regarding economic feasibility [48] | Mo recovery is a primary economic leverage for reprocessing in sulfide mineral systems [48] | Cement fillers, refractory ceramics, aggregates [48] | Not applicable | Not applicable | SiO2​ (32.1–73.0%) Al2​O3​ (3.9–13.50%) Fe2​O3​ (2.3–27.4%) CaO (3.5–19.0%) [14] | Quartz (SiO2​) Tridymite Rutile (TiO2​) Diopside Pyrite (FeS2​) Phlogopite [14] | Si, Al, Fe, Ca, Mo, S, Ti, Mg, K [14] | Solid state: fine particulate material or slurry [48] | Unavailable data | Near neutral–slightly alkaline [14] | 40.0–60.0%: typically mining slurry moisture range [48]
Molybdenum (Mo) | Molybdenite (MoS2) [48] | Molybdenum roaster residues | Oxidative roasting of Mo concentrates [20, 48] | Controlled oxidative roasting to convert MoS2 to MoO3 [20] Leaching to produce ammonium molybdate or Mo–bearing solutions [49] | Variability in oxidation state, controlled leaching required [7] | Mo recovery from roaster residue provide high economic return rate [48] | FeMO, Mo powders, ammonium molybdates [7] | Not applicable | Not applicable | Mo (154 mg/kg) in steel slags Mo (~10%) in roasting/catalyst residues (industrial level) [48] | Iron vanadium oxide (FeV2​O4​) (Mg,Ni)O mixed oxides Molybdates ((MoO4)2−​) [48, 13] | Mo, Fe, V, Mg, Ni, Al, S, Co, O [48] | Solid state: particulate powder resulting from sulfide roasting process [7] | Unavailable data | Near–neutral: solid particulate after oxidative roasting [7] | Low: solid particulate remaining after oxidative roasting [7]
Chromite Processing | Chromite (FeCr2O4) [48, 35, 33] | Chromite ore processing residues (COPR) | Chromite alkaline roasting or chemical processing [48] | Cr(VI) chemical reduction to Cr(III) using reductants [] Alkaline roasting to liberate Cr for selective extraction [49] Selective leching for extraction of Cr and Fe from detoxified material [21] | Cr(VI) toxicity hence requires reduction to Cr(III) [33] | High cost for detoxitification of Cr(VI) are overpowered by thee high market value of recovered Cr concnetrates [48] | Cr concentrates, ferrochromate alloy, alkali chromates, detoxificated aggregates [48, 33] | Not applicable | Not applicable | Fe2O3 MgO Al2O3 SiO2 Hazardous Cr(VI) [48] | Brownmillerite Hydrocalumite Ettringite Chromite spinel [48] | Fe, Mg, Al, Si, Cr, Ca, S, O [48] | Solid state: typically granular or fine particulate [33] | Unavailable data | Extremely alkaline: with high Cr(VI) risk in leaching process [23] | Vary: solid waste found in industrial stockpile [33]
Manganese Processing | Pyrolusite (mnO2), rhodochrosite (MnCO3) [5, 7, 48] | Manganese tailings | Mn beneficiation – tailings [4, 25] | Acid leaching to dissolve Mn oxides or carbonates [4] High–gradient magnetic separation to isolate Mn–rich phases [27, 43] | Fe or Mn impurities, acid consumption [22] | Potential for significant Mn recovery is advantagous for battery–grade chemicals [48] | Mn concentrates, soil remediation minerals [24, 22] | Not applicable | Mn (battery grade) [13] | Mn (oxides or carbonates) SiO2 Al2O3 Fe [48,13] | Pyrolusite (MnO2​) Rhodochrosite (MnCO3​) Quartz (SiO2​) [48] | Mn, Si, Al, Fe, REEs [13] | Solid state: fine particulate material or slurry [22] | Unavailable data | Near neutral–alkaline [22] | 40.0–60.0%: typically mining slurry moisture range [22]
Manganese Processing | Pyrolusite (mnO2), rhodochrosite (MnCO3) [5, 7, 48] | Electrolytic manganese residues (EMR) | Electrolytic Mn production – residues [48] | Neutralization to precipitate metal hydroxides [48] Oxidation roasting to convert Mn phases into suitable oxide forms [48] | High acidity, ammonia content presence [13] | Value of Mn recovery is more significant than acidic residue's processing cost (processes like stabilization or neutralization) [48] | Mn2O3, MnSO4 for batteries, fertilizers [13] | Not applicable | Mn (battery grade) [13] | Mn Fe Si Ca Al Mg sulfates [48] | Gypsum (CaSO4​⋅2H2​O) Quartz (SiO2​) Jarosite [48] | Mn, Fe, Si, Ca, Al, Mg, S, O [48] | Wet solid or sludge state: precipitated (acidic) filter cake [13] | Included in secondary flow of >8.5 Mt/year [44] | Acidic: generated from acidic precipitate sludge from Mn electrolysis [19] | High: electrolytic residue handled as wet filter cake [13]
Tin | Cassiterite (SnO2) [25, 7] | Tin tailings | Sn ore beneficiation – tailings [4, 25] | Gravity separation to concentrate heavy Sn or Nb or Ta minerals [4] Froth flotation for selective mineral beneficiation [27] Acid leaching of Sn or Nb or Ta metals for recovery purposes [42] | Complex mineralogy, fine particles [50] | Recovery of Nb and Ta represent high margin value from tailings in Sn–rich deposits [48] | Purified Sn, mullite ceramics, Nb or Ta concentrates [50, 48] | Nb, Ta [48] | Not applicable | Sn SiO2 Al2O3 Fe Nb, Ta (traces) [48] | Quartz (SiO2​) Cassiterite (SnO2​) Mica [48] | Sn, Si, Al, Fe, Nb, Ta, S [48] | Solid state: fine particulate material or slurry [48] | Unavailable data | Near neutral–slightly alkaline: depends on geological host rock [48] | 40.0–60.0%: typically mining slurry moisture range [48]
Tin | Cassiterite (SnO2) [25, 7] | Tin slags | Tin smelting – furnace [20, 48] | Flux–assisted reduction to recover Sn and associated metals [20] Carbothermic reduction to extract valuable oxides or minerals [20] | Variable metal content, dependant on flux [50] | Recovery of Nb and Ta from smelter slags have high value for SRM's market [48] | Zn or Mn or Fe recovery, Ta or Nb oxides, Ag refining [50] | Nb, Ta [48] | Not applicable | Ta and Nb oxides SiO2 CaO Al2O3 FeO [48] | Silicate glass Tantalite ([Fe,Mn]Ta2​O6​) Columbite [49] | Ta, Nb, Si, S, Al, Fe, Sn [48] | Solid state: stony or granular aggregate [50] | Included in secondary flow of >8.5 Mt/year [44] | Alkaline: silicate–glass matrix [50] | Low: vitrified silicate solid [48]
Lithium–ion batteries | Cathode materials: NMC (LiNiMnCoO2), LCO (LiCoO2),LFP (LiFePO4) [48, 5] | Spent Li–ion battery (LIB) black mass | LIB recycling – mechanical shredding and thermal treatment [5, 48] | Acid leaching to extract Li, Co, Ni, Mn into solutions [20] Pyrometallurgical smelting to obtain alloy intermediate [49] Direct regeneration (re–lithiation) to restore cathode materials [25] | Heterogenous mix, binders inhibit leaching [48] | For EU strategy recovery of Co, Ni, Li metal is priority to achieve a net–zero carbon economy [48] | High–purity Li, Co, Ni salts, battery precursor materials [48] | Li (battery grade), Co, Ni, Mn (battery grade) [48] | Li, Co, Ni (battery grade), Mn (battery grade), Natural graphite [48] | Li (2–5%) Co (5–20%) Ni (5–20%) Mn (5–15%) C–graphite (20–30%) [48] | Graphite Lithium cobalt oxide (LiCoO2​) Spodumene polymorphs (α,γ,β) [48] | Li, Co, Ni, Mn, C, Al, Fe, P, O, Ti, F [48] | Solid state: fine powder generated from mechanical shredding of residues [48] | Unavailable data | Acidic: processed in H2SO4 or HCl for recovery) [48] | Low: mechanically shredded dry powder [48]
Lithium–ion batteries | Cathode materials: NMC (LiNiMnCoO2), LCO (LiCoO2),LFP (LiFePO4) [48, 5] | Electrode sludges | LIB recycling – post–shredding separation [5, 48] | Electrolyte removal via washing or thermal stripping [20] Hydrometallurgical processing to dissolve active metals [25] C purification via calcination or activation process [36] | Electrolyte or polymer contamination [48] | Recovery of Co, Ni, Li metals from the refined sludges provide high purity precursors for manufacturing of battery [48] | C anode materials, NaF recovery, SiC [48] | Li (battery grade), Mn (battery grade) [48] | Li, Co, Ni (battery grade), Mn (battery grade) [48] | Pb Sb As Ni Li C [48] | Metallic lead (Pb) Metal antimonates Graphite [48] | Pb, Sb, As, Ni, Li, C [48] | Wet solid or sludge state: refined battery or electrode processing residues [48] | 1020.6 t/year (annual campaign – Pilot project) [11] | Acidic–neutral: secondary refinery residues [48] | High: refining residue handled as wet sludge [48]
E–waste (WEEE) | Printed circuit boards (PCBs), electronic components [12, 27] | Circuit board (PCB) concentrates | E–waste – shredding of smelting feed [20, 48, 12] | Comminution to liberate metal–bearing fractions [20] Pyrometallurgical smelting to concentrated metals [20] Hydrometallurgical leaching for metal recovery of Cu, Au, Ag, PGMs [49] | High organics present, multi–stage pretreatment required [48, 12] | Au concentration is high which can boost the profitability of electronic waste recycling [48] | Refined Au, Ag, Pd, secondary Cu or Al alloys [12, 48] | Ta, Be, PGMs (Pd) [48] | Cu, PGMs (Pt, Pd) [12] | Au (0.1–1.5%) Ag Pd Cu Sn Pb in solid wt% [50,48] | Metallic alloy (Cu– Sn– Pb) Noble metal particulates (Au, Ag, Pd) [10,48] | Au, Ag, Pd, Cu, Sn, Ni, Al, Fe, Si, O [10,48] | Solid state: particulate fines or shredded board fragments [12] | Unavailable data | Acidic: processed in aqua regia or H2SO4) [12] | Low: shredded dry metallic particulate [12]
E–waste (WEEE) | Printed circuit boards (PCBs), electronic components [12, 27] | Smelter slag from e–waste | E–waste – pyrometallurgical smelting [20, 48, 12] | Re–smelting to improve metal separation [20] Selective leaching to dissolve valuable metals [20] | Halogens or organics contamination [48, 12] | Recovery of precious metals from the slags are major economic drivers for smelter operations [53] | Cu or PGM recovery, construction material [26] | Not applicable | Cu, PGMs [26] | Fe SiO2 Al2O3 Cu (residual) Other strategic metals [48] | Fayalite (Fe2​SiO4​) Magnetite (Fe3​O4​) Cu–rich droplets Spinel [48] | Fe, Si, Al, Cu, O, Au, Ag, Pd [48] | Solid state: granular, stony, or vitrified or glassy slag [48] | Unavailable data | Alkaline: silicate–rich fayalithic slag [26] | Low: vitrified or stony metallurgical solid slag [26]
E–waste (WEEE) | Printed circuit boards (PCBs), electronic components [12, 27] | Anode slimes from e–waste | Cu electrorefining of e–waste [20, 50] | Roasting to break refractory metal phases [50] Sequential leaching to extract Au, Ag, PGMs [21] Electrorefining to obtain high–purity state of metals [50] | Complex multi–metal phases [50] | High enrichment of precious metals is one of the most profitable secondary source in the raw material sector [50] | Electro–AU, refined Ag, SE or Te products [50] | As, Sb [9] | PGMs, Cu [50] | Cu, Se, Sn, Pb and noble metals [50] | Naumannite (Ag2​Se) Cuprite (Cu2​O) Anglesite (PbSO4​) Metallic gold [50] | Cu, Se, Sn, Pb, Au, Ag, Pd, Pt, Sb, As [50] | Wet solid or slime state: concentrated precious metal residue [50] | Unavailable data | Acidic: leached in strong mineral acids) [50] | High: precious metal residue handled as wet slime [50]
E–waste (WEEE) | Printed circuit boards (PCBs), electronic components [12, 27] | Smelter flue dust and baghouse dust | Smelting – off–gas cleaning [20, 48] | Hydrometallurgical volatilization to recover Zn, Pb, Cd, As metals [20] Stabilization to immobilize hazardous species [20] | Volatile toxic metals, stabilization required [30] | Recovery of valuable volatile metal generates significant revenue from off–gas treatment waste [38] | ZnSO4, ZnO, sponge Cd, Pb residues [48] | Not applicable | PGMs [48] | Zn (21.6%) Fe (29.5%) Si (5.6%) Pb (1.3%) CaO (9.3%) [38] | Franklinite (ZnFe2​O4​) Magnetite (Fe3​O4​) Zincite (ZnO) Lead oxides (PbO) [38] | Zn, Fe, Si, Pb, Ca, O, Cd, Mn, Al, Cu, S, As, C [38] | Solid state: ultra–fine powder or baghouse dust particles [48] | Unavailable data | 12.0: aligned withsecondary Pb/Zn dusts [44] | Low: dry ultra–fine powder collected in filter system [48]
Phosphate Industry | Phosphate rocks (apatite) (Ca5(PO4)3(F,Cl,OH)) [48] | Phosphogypsum | Wet process phosphoric acid – gypsum precipitation [48, 44] | Washing and removing impurities to reduce radionuclides [20] Stabilization for safe construction material use [49] REE acid leaching from phosphate–linked minerals [49] | Radionuclides (U or Th), impurities presence [44] | Potential of REEs extraction for specific lanthanides exists but low bulk concentration challenge arises [48] | Cement or wallboard, bricks, soil amendments, REE extraction [44, 48] | Sc, P [23] | REEs for magnets (Nd, Dy, Pr, Ce etc.) [44] | CaSO4.2H2O P2O5 (residual) REEs (Nd, Pr) U (traces) [48] | Gypsum (CaSO4​⋅2H2​O) Brushite REE–phosphates [23, 48] | Ca, S, O, P, Nd, Pr, U, La, Ce, Y [13,48] | Solid state: fine crystalline particulate [44] | Unavailable data | Acidic: due to residual P2O5 or H3PO4 content as it is leached at pH 1 approximately [48] | Significant: handled as wet crystalline solid or stackable waste [44]
Phosphate Industry | Phosphate rocks (apatite) (Ca5(PO4)3(F,Cl,OH)) [48] | Phosphoric acid sludges | Phosphoric acid plant – filtration sludges [48, 44] | REE or U leaching to extract the critical minerals [48] Neutralization to stabilize acidic residues [21] Geopolymerization as alternative binder feed [48] | Metals, organics, acidic in nature [44] | Recover of REEs leads to strategic secondary resources along with reduction of waste stream (landfilled) acid sludges [48] | Geopolymers, cement, adsorbents, U or REE recovery [44] | P [48] | Not applicable | P2O5 Al Fe Mg Si [4] | Aluminum phosphates Iron phosphates Quartz (SiO2​) [54] | P, Al, Fe, Mg, Si, O, REEs [48] | Wet solid or sludge state: settled phosphoric acid process residue [44] | Unavailable data | Highly acidic: byproduct of direct H3PO4 process) [48] | High: processing residue typically handled as wet sludge [44]
Rare Earth Elements (REEs) | Carbonatite ores, ion–adsorption clays, REE (monazite, xenotime) [48, 47] | REE – bearing tailings | REE beneficiation residues [48, 16] | Acid or alkali roasting to enhance REE solubility [48] REE leaching from activated minerals [7] Minerals beneficiation to isolate heavy or light REEs [48] | Radioactivity, mineralogical heterogeneity [47] | High–value of REEs provides a critical source to the EU supply chain for magnets and renewable energy systems [48] | REE concentrates, geopolymer ceramics, Ni or Fe products [14, 47] | Sc, REEs – LREEs and HREEs (La, Y) [48] | REEs for magnets (Nd, Pr, Ce) [47] | Nd (0.3%) Pr (0.13%) Y, La, Ce [48,25] | Monazite ([Ce,La,Nd,Th]PO4​) Xenotime (YPO4​) Rhabdophane [7] | Nd, Pr, Y, La, Ce, P, O, Th, heavy REEs [47] | Solid state: fine particulate or mineralized ore fragments [47] | Unavailable data | Acidic: potentially as often found in acidic mine waters [47] | 40.0–60.0%: typically mining slurry moisture range [47]
Rare Earth Elements (REEs) | Carbonatite ores, ion–adsorption clays, REE (monazite, xenotime) [48, 47] | REE neutralization sludges | REE or acid process – neutralization [48] | Acid leaching to dissolve metals like Ni, Cr, Fe selectively [48] Precipitation to form pigment–grade magnetite [48] | High moisture content, variable REE present [48] | Potential for REEs extraction is high but the trace elements concentration to a grade suitable for market is considered to be feasible [48] | Ni or Cr pigments, magnetite [48] | Not applicable | Co, Ni (battery grade) [48] | Concentrated REE in hyroxides form [48] | Light REE hydroxides and carbonates Perovskite (CaTiO3​) [47] | La, Ce, Nd, Y, Pr, Sm, transition metals [48] | Wet solid or sludge state: precipitated metal hydroxides [48] | Unavailable data | 7.0–9.5: product is pH adjusted [48] | High: effluent treatment product handled as wet filter cake [48]
Titanium or REE | Ilmenite (FeTiO3), rutile (TiO2), monazite, xenotime [47] | TiO2 plant residues | TiO2 sulfate or chloride digestion residues [48] | Acid leaching to extract Ti or Mg or Al [48] Thermal roasting to liberate REE–bearing phases [37] | Sulfate or chloride load, Th or U traces [48] | Enrichment of Ti, Mg, Al provides high–performance catalysts and binders [48] | Ti or Mg or Al enriched catalysts, pigments [48] | V, Nb [48] | Ti metal, 49 | Mg(Fe, Al)2O4 (82%) Free MgO (9%) Ti, V, Cr (traces) [2] | Spinel solid solution (Mg[Fe,Al]2​O4​) Periclase (MgO) Rutile (TiO2​) [13] | Mg, Fe, Al, O, Ti, V, Cr, Ca, Mn, Na, Si, K [2] | Solid state: fine–grained oxide residue, mixed with iron–magnesium oxides [2] | Unavailable data | Near neutral–alkaline: insoluble Fe–Mg oxide residue) [2] | Low: Insoluble dry oxide residue i.e., Mg–Fe oxides [2]
Titanium or REE | Ilmenite (FeTiO3), rutile (TiO2), monazite, xenotime [47] | REE digestion residues | Monazite or Xenotime acid digestion residues [48] | Leaching to extract remaining residual REEs [48] Neutralization to stabilize radioactive elements [37] | Radioactivity, complex separation chemistry [48] | Recovery of heavy REEs and Sc provides a key economic opportunity in context of circular economy [47] | Refined REE oxides, construction fillers [48] | Sc, REEs – LREEs and HREEs [13] | REEs for magnets [13] | Ce2O3 (34–51%) TiO2 (9–24%) Fe2O3 (7–23%) [47] | Cerium ferrotitanate Sodalite Cancrinite [47] | Ce, Ti, Fe, Ca, Na, O, La, Pr, Nd, Th, Al, Si [47] | Solid state: insoluble particulate residue after acid treatment [13] | Unavailable data | Alkaline: resulted from concentrated NaOH digestion [13] | Low: insoluble dry particulate prior acid treatment [13]
Gold | Native gold, quartz veins [27, 46] | Cyanidation tailings | Gold extraction – cyanidation (Carbon–in–leach (CIL) or Carbon–In–Pulp (CIP) or Heap leach) [46, 4] | Detoxification (SO2/air process) to destroy residual cyanide [46] Thiosulfate or halide releaching to recover remaining Au or Ag metals [23] Geopolymerization to immobilize residual toxic phases involving alkali activation [23] | Cyanide toxicity, AMD risk [46] | Recovery of Au is significant to reduce environmental liability and facilitate in land reclamation [46] | OPC clinker, geopolymer pavers, residual Au or Ag or Cu recovery [46] | Sb, traces of As [46] | Cu [46] | Fe (27–42%) SiO2 (24%) Al2O3 (6%) Au (5–10 g/t) residual cyanide [46] | Quartz (SiO2​) Pyrite (FeS2​) Feldspar Mica Hematite Goethite [46] | Fe, Si, Al, Au, C, N, Pb, As, Cr, Ni, Zn, Hg, S, P, Cu [46] | Solid state: fine dry particulate or aqueous slurry from leaching process [46] | Haveri site: 1.4 Mt Hutura site; 13.5 Mt [17] | 10.0–11.0: requires high pH for stabilization of cyanide [46] | 40.0–60.0%: typically gold mining slurry moisture range [46]
Refractory Au or PGM | Refractory ores, sperrylite (PtAs2) [50, 46, 26] | POX (Pressure Oxidation) residues and Roasting residues | Refractory Au or PGM – pressure oxidation or roasting [46, 20] | Pressure oxidation or roasting to oxidize sulfides and open mineral structures [46] Cyanidation or thiourea–leaching for liberated metals [21] Ar stabilization (Fe–As compounds) for ensuring safe handling [21] | High presence of As, requires stabilization [46] | Recovery of AU and PGM is highly valuable and using thiosulfate or halide leaching processes is technically feasible [46] | High–purity Au, PGM recovery, FE and S products [46] | As [26] | PGMs [26] | Iron oxides sulfates residual Au As [46] | Hematite (Fe2​O3​) Magnetite (Fe3​O4​) Calcium sulfate [46] | Fe, Au,Ca, As, O, S [46] | Solid state: fine particulate powder from refractory ore treatment [46] | Unavailable data | Acidic: formed from pressure oxidation of refractory sulfides [46] | Low: solid particulate powder prior to thermal treatment [46]
Refractory Au or PGM | Refractory ores, sperrylite (PtAs2) [50, 46, 26] | PGM slags | PGM smelting or converting [26] | Collector smelting (Cu–matte) to capture PGMs [26] Hydrometallurgical leaching for PGMs dissolution [21] | Low– grade PGM with complex matrix [26, 20] | Recovery of PGMs is highliy valuable and contributes extremely to SRM market [26] | Refined Pd or Pt or Rh concentrates, aggregates [26] | Not applicable | PGMs, Mg metal [26] | Al2O3 SiO2 MgO CaO PGMs – Pt, Pd, Rh (traces) [26] | Cordierite (Mg2​Al4​Si5​O18​) Spinel Mullite Glassy phase [26] | Al, Si, Mg, Ca, O, Pt, Pd, Rh, Zr, Ce, Fe, Ti, Cr, P, S, Na, Ba [26] | Solid state: typically vitrified or glass slag containing trapped metals [26] | Unavailable data | Alkaline: vitrified silicates or ceramics–based slag [26] | Low: vitrified or ceramic–based solid slag [26]
Silver | Argentite (Ag2S), byproducts of PborZnorCu [9, 50] | Silver anode mud or slimes | Silver or lead electrorefining [50, 9] | Oxidation roasting to break Se or Te compounds [50] Sequential leaching to extract Ag, Au, Se, Te [6] Electrorefining to produce high–purity Ag or Au metals [50] | Complex metal matrix, complexity is further added due to Se recovery [50, 9] | Recovery of Au and Ag metals in high–purity state is primary byproduct [50] | Electro–Au, refined Ag powder, PGM concentrates [50, 9] | As, Sb [50] | PGMs [50] | Ag (up to 12.8 wt%) Au Pt Pd Pb Sb As Cu [50] | Metallic silver (Ag) Ag3Sn [50] | Ag, Au, Pt, Pd, Pb, Sb, As, Cu, Zn, Si, O, S, Sn, Bi, Se, Te [50] | Wet solid or slime state: concentrated residue from electrolytic residue [50] | 37.9 kg of Ag/1000 kg of anode slime treated [53] | Acidic: derived from sulfate or nitrate refining process [50] | High: wet slime collected from electrolytic tanks [50]
Sulfur capture (non–ferrous smelting) | Sulfide ores (i.e., chalcopyrites, galena, sphalerite) [7, 35] | Acid plant gypsum | Smelter off–gas in H2SO4 plant resulting in gypsum [53, 20] | Washing and removing of impurities for reduction in halides or metals present [53] Solidification to improve mechanical or geo–environmental performance [53] | Impurities (Cl or F or heavy metals) affect reuse quality [30] | Utilised for low–cost construction feedstock for backfill materials and cement manufacturing [54] | Wallboard, cement clinker, backfill material [20, 30] | As, 53 | Cu, 53 | CaSO4.2HO F S heavy metal (traces) [54] | Gypsum (CaSO4​⋅2H2​O) Bassanite (CaSO4​⋅0.5H2​O) Anhydrite [54] | Ca, S, O, H, F, Pb, Cl, Al, Fe, Mg, Si [54] | Solid state: crystalline particulate from smelter gas treatment [30] | Unavailable data | Acidic: sulfide gas treatment byproduct [30] | Low: crystalline dry particulate after industrial drying process [30]
Environmental Control or Refining | SCR emission control, petroleum refining [26, 19, 48] | Spent catalysts | Spent SCR or DeNOx or hydroprocessing catalysts [19, 26] | Smelting (wetting or settling technique) for PGM or Ni or V metal recovery [26] Hydrometallurgical leaching of V, Ni, PGMs for selective separation [50] Catalyst regeneration by removing poisons and re–activating supports [50] | V or Ni or As contamination, deactivation mechanisms [19, 48] | Presence of high value of V, W, Ni and PGM components make the recycling of catalyst highly profitable [19] | Refined Pd or Pt or Rh, regenerated catalysts [19, 26] | V, W, Ni (battery grade), PGMs [19] | PGMs, Ni (battery grade), Co, Ti metal [19] | TiO2 (79.0–85%) SiO2 (6.65%) P2O5 (3.6%) CaO (2.65%) Al2O3 (1.9%) [19] | Anatase or Rutile (TiO2​) Vanadium oxides Tungsten oxide (WO3​) [19] | Ti, Si, P, Ca, Al, O, S, As, W, V [19] | Solid state: fine powder or honeycomb–ceramic monoliths [19] | > 500,000 tonnes/year from total global SCR generation [19] | Acidic: processed in H2SO4 or HCl solutions [19] | Low: dry honeycomb monoliths or mechanically shredded powders [19]

## References
Excel mapping for references | Word document mapping for reference | Heading of the Literature Paper | Year of Publication | Links | COLOR–CODING LOGIC FOR DATABASE
1 | 10 | An overview of utilization of slag and sludge from steel industries | 2007 | https://www.sciencedirect.com/science/article/pii/S0921344906001297 | Iron & Steel By–Products
2 | 1 | Titanium leaching from red mud by diluted sulfuric acid at atmospheric pressure | 2008 | https://www.sciencedirect.com/science/article/pii/S030438940800068X | Copper By–Products
3 | 31 | Synthesis of ferronickel slag-based geopolymers | 2009 | https://www.sciencedirect.com/science/article/pii/S0892687508001817 | Zinc-Lead By–Products
4 | 52 | Chemical, mineralogical, and morphological properties of steel slag | 2011 | https://www.researchgate.net/publication/258379527_Chemical_Mineralogical_and_Morphological_Properties_of_Steel_Slag | Aluminium By–Products
5 | 26 | Behavior of Platinum Group during Their Pyrometallurgical Recovery from Spent Automotive Catalysts | 2014 | https://www.semanticscholar.org/paper/Behavior-of-Platinum-Group-Metals-during-Their-from-Kolliopoulos-Balomenos/502ce8e3a0a74889fc3a3d10a273b64b04041be3 | Nickel By–Products
6 | 9 | Recovery of Silver and Gold from Copper Anode Slimes | 2015 | https://link.springer.com/article/10.1007/s11837-014-1114-9 | Ferroalloy By–Products
7 | 47 | Rare earth element phases in bauxite residue | 2018 | https://www.mdpi.com/2075-163X/8/2/77 | Specialty Metals By–Products
8 | 37 | Zinc recovery from steelmaking dust by hydrometallurgical methods | 2018 | https://www.mdpi.com/2075-4701/8/7/547 | Battery & E-waste Residues
10 | 24 | Towards circular economy in mining: Opportunities and bottlenecks for tailings valorization | 2019 | https://cris.vtt.fi/en/publications/towards-circular-economy-in-mining-opportunities-and-bottlenecks-/ | Phosphate & REE By–Products
11 | 7 | Hydrometallurgical Processes for the Recovery of Metals from Steel Industry By-Products: A Critical Review | 2020 | https://link.springer.com/article/10.1007/s40831-020-00306-2 | Precious Metals By–Products
12 | 50 | A Review on the Recovery of Noble Metals from Anode Slimes | 2020 | https://www.researchgate.net/publication/331072961_A_Review_on_the_Recovery_of_Noble_Metals_from_Anode_Slimes | Miscellanous By–Products
13 | 2 | Ni-Fe catalyst derived from mixed oxides Fe/Mg-bearing metallurgical waste for hydrogen production by steam reforming of biodiesel by-product | 2020 | https://www.sciencedirect.com/science/article/pii/S0926337320307451
15 | 33 | New eaf slag characterization methodology for strategic metal recovery | 2021 | https://www.researchgate.net/publication/350209080_New_EAF_Slag_Characterization_Methodology_for_Strategic_Metal_Recovery
17 | 23 | SUSTAINABLE VALORIZATION OF STEELMAKING SLAG: FROM METAL EXTRACTION TO CARBON SEQUESTRATION | 2021 | https://utoronto.scholaris.ca/items/ebc2bfe7-fa53-4e1d-8c19-d0d219886467
18 | 17 | A Review of Circular Economy Prospects for Stainless Steelmaking Slags | 2021 | https://link.springer.com/article/10.1007/s40831-021-00392-w
19 | 38 | Residue valorization in the iron and steel industries: Sustainable solutions for a cleaner and more competitive future europe | 2021 | https://www.mdpi.com/2075-4701/11/8/1202
20 | 36 | The minerals industry in the era of digital transition: An energy-efficient and environmentally conscious approach | 2022 | https://www.sciencedirect.com/science/article/pii/S0301420722002975
21 | 20 | Processing of End-of-Life Materials and Industrial Wastes | 2022 | https://www.mdpi.com/1996-1944/15/21/7662
22 | 41 | High‐Selective Extraction of Scandium (Sc) from Bauxite Residue (Red Mud) By Acid Leaching with MgSO4 | 2022 | https://www.mdpi.com/1996-1944/15/4/1343
23 | 4 | Recycling and Reuse of Mine Tailings: A Review of Advancements and Their Implications | 2022 | https://www.researchgate.net/publication/362677583_Recycling_and_Reuse_of_Mine_Tailings_A_Review_of_Advancements_and_Their_Implications
24 | 12 | Investigating Europe′s secondary raw material markets | 2022 | https://www.eea.europa.eu/en/analysis/publications/investigating-europes-secondary-raw-material
25 | 11 | Evaluating energy and resource efficiency for recovery of metallurgical residues using environmental and economic analysis | 2022 | https://www.sciencedirect.com/science/article/pii/S0959652622013981
27 | 25 | A review of circular economy strategies for mine tailings | 2022 | https://www.sciencedirect.com/science/article/pii/S2666790822001045
28 | 42 | High-Iron Bauxite Residue (Red Mud) Valorization Using Hydrochemical Conversion of Goethite to Magnetite | 2022 | https://www.mdpi.com/1996-1944/15/23/8423
30 | 35 | Zinc and Lead Metallurgical Slags as a Potential Source of Metal Recovery: A Review | 2023 | https://www.mdpi.com/1996-1944/16/23/7295
31 | 53 | Life cycle assessment of valuable metal extraction from copper pyrometallurgical solid waste | 2023 | https://www.sciencedirect.com/science/article/pii/S0921344923000125
32 | 21 | Developing a Low-Temperature, Carbon-Lean Hybrid Valorisation Process for Bauxite Residue (Red Mud) Towards Metallic Fe and Al Recovery | 2023 | https://www.researchgate.net/publication/369421799_Developing_a_Low-Temperature_Carbon-Lean_Hybrid_Valorisation_Process_for_Bauxite_Residue_Red_Mud_Towards_Metallic_Fe_and_Al_Recovery
33 | 18 | Optimization of Ball Milling Parameters for Efficient Copper Slag Valorization | 2024 | https://www.sciencedirect.com/science/article/pii/S2212827124000568
34 | 49 | A review of the red mud utilization possibilities | 2024 | https://www.researchgate.net/publication/386078080_A_review_of_the_red_mud_utilization_possibilities
35 | 51 | Vanadium extraction from steel slag: Generation, recycling and management | 2024 | https://www.sciencedirect.com/science/article/pii/S0269749123021280
36 | 16 | Valorization of Residue from Aluminum Industries: A Review | 2024 | https://www.mdpi.com/1996-1944/17/21/5152
37 |  | Strategic Research & Innovation Agenda (SRIA) on Raw Materials | 2024 | https://www.era-min.eu/sites/default/files/docs/eramin_sria.pdf
38 | 6 | Accelerated Carbonation of Steel Slag and Their Valorisation in Cement Products: A Review | 2024 | https://www.researchgate.net/publication/380052697_Accelerated_Carbonation_of_Steel_Slag_and_Their_Valorisation_in_Cement_Products_A_Review
39 | 27 | Selective gold recovery from complex solutions via electrochemical deposition with redox replacement | 2024 | https://cris.vtt.fi/en/publications/selective-gold-recovery-from-complex-solutions-via-electrochemica/
40 | 39 | RMIS - Raw Material Information System | 2024 | https://unece.org/sites/default/files/2024-04/09.%20Simone%20Manfredi.pdf https://rmis.jrc.ec.europa.eu
41 | 29 | Valorization of Steel Slag and Fly Ash in Mortar: Modeling Age-Dependent Strength with Response Surface Methodology | 2025 | https://www.mdpi.com/1996-1944/18/10/2203
42 | 14 | Advancing circular economy and construction sustainability: transforming mine tailings into high-value cementitious and alkali-activated concrete | 2025 | https://www.semanticscholar.org/paper/Advancing-circular-economy-and-construction-mine-Guo-Qu/039454be831caa5ec5ca0ea7a9a6976a1f66aab1
43 | 34 | Valorization of Mine Tailings for Sustainable Geopolymer Production | 2025 | https://ceramics.onlinelibrary.wiley.com/doi/pdf/10.1002/ces2.70014
44 | 40 | Sustainable Valorization of Waelz Slag: Recovery of Zinc, Manganese, and Iron with Slag Stabilization | 2025 | https://pubs.acs.org/doi/full/10.1021/acssusresmgt.5c00262
45 | 32 | A global review of red mud valorization for sustainable construction, environmental remediation, and catalysis | 2025 | https://www.sciencedirect.com/science/article/pii/S2950357425001118
46 | 43 | Utilization of steelmaking by-products in the construction industry: A comprehensive review of steel slag and steel mill scale | 2025 | https://www.semanticscholar.org/paper/Utilization-of-steelmaking-by-products-in-the-A-of-Soliman-Roghani/b033b2547ea3e15c6fc89213a87beea35ec0324b
47 | 3 | The Role of FeO/SiO2 Ratio in Valorizing Iron Silicate Slags as Supplementary Cementitious Materials | 2025 | https://link.springer.com/article/10.1007/s40831-025-01022-5
48 | 54 | Gradient Composite Processing Technology for Multi-Source Industrial Solid Waste Valorization | 2026 | https://www.scopus.com/pages/publications/105021223969?origin=resultslist&source=sd-apx
49 | 48 | Secondary resources and advanced separation technologies for critical metal recovery: Progress and challenges | 2026 | https://www.sciencedirect.com/science/article/pii/S2213343726004197
50 | 19 | Alkali-activated mechanochemical decontamination of spent SCR catalysts | 2026 | https://www.sciencedirect.com/science/article/pii/S1383586626000729
51 | 5 | A sustainable route for turning metallurgical wastes into modified zinc ferrite used as anode in lithium ion batteries | 2026 | https://www.sciencedirect.com/science/article/pii/S0254058426000039
52 | 46 | Gold tailing metal extraction and sustainable end-use: a closed-loop review | 2026 | https://www.sciencedirect.com/science/article/pii/S0892687526000191
53 | 30 | Recovery of lead and fluorine from non-ferrous smelting acid sludge by synergistic leaching and stepwise precipitation | 2026 | https://www.sciencedirect.com/science/article/pii/S1383586626000596
54 | 45 | Valorization of secondary copper slag as aggregate and cement replacement in ultra-high performance concrete | 2022 | https://www.sciencedirect.com/science/article/pii/S2352710222005800
57 | 15 | EPRS_BRI(2024)766253_EN.pdfImplementing the EU's Critical Raw Materials Act | 2024 | https://www.europarl.europa.eu/RegData/etudes/BRIE/2024/766253/EPRS_BRI(2024)766253_EN.pdf
58 | 13 | Exploring the potential of secondary resources/ LA-ICP-MS for critical raw materials characterization | 2026 | https://www.sciencedirect.com/science/article/pii/S0039914026001335
59 | 28 | Valorisation of metallurgical residues via carbothermal reduction: A circular economy approach in the cement and iron and steel industry | 2024 | https://journals.sagepub.com/doi/10.1177/0734242X241240040
60 | 22 | Reuse and valorization practices of mine tailings: a review of existing perspectives and advances | 2026 | https://link.springer.com/article/10.1007/s10098-026-03447-2
61 | 44 | Near-zero-waste processing of low-grade, complex primary ores and secondary raw materials in Europe: technology development trends | 2020 | https://cris.vtt.fi/en/publications/near-zero-waste-processing-of-low-grade-complex-primary-ores-and-/
62 |  | An Innovative Process for Extracting Scandium from Nickeliferous Laterite Ore | 2020 | https://link.springer.com/chapter/10.1007/978-3-030-36758-9_12

## Final (2) (hidden)
Industry or Process | Primary Source | Byproduct Stream | Process Stage of Generation | Valorization Pathways or Processing | Typical issues | Techno–Economic Aspects | End–use Applications | Associated Critical Raw Materials (CRMs) | Associated Strategic Raw Materials (SRMs) | Average Chemical Composition | Chemical Formulae | Elemental Composition | Physical State of Byproducts | Production Content | pH Level | Water Content | OLD | NEW
Iron or Steel | Hematite (Fe2O3), magnetite (Fe3O4), limonite, siderite [43,52,23] | Blast furnace (BF) slag | Ironmaking – blast furnace (BF) [10,7,52] | Wet or air granulation to form glassy slag, produces latent hydraulic reactivity [43] Mechanical activation (i.e., grinding) to produce Supplementary Cementitious Material (SCM) [38, 46] Accelerated carbonation with carbon dioxide sequestration leading to stabilisation of reactive Ca phases [38] Thermal treatment for inducing crystallisation process for glass ceramics applications [43] Crushing and screening for aggregate production [43] | Variability in phase ratio, potential leaching of trace elements [7] | Contributes to the construction and cement industries by reducing carbon dioxide emissions and producing a high volume, low cost material [6,43] | 75% used for hydraulic binder, aggregates, clinker raw materials, glass ceramics, bricks, silica gel and adsorbents [52,43] | Sc, V, REEs – LREEs and HREEs (La, Y, Nd, Ce) [23] | Mn, REEs for magnets ( Nd, Ce, Pr, Sm, Gd, Dy) [52] | CaO (28–51%) SiO2 (26–40%) Al2O3 (6–20%) MgO (4–11%) Fe2O3 (<2%) [52] | Akermanite (Ca2MgSi2O7) Monticellite (CaMgSiO4) Gehlenite (Ca2Al2SiO7)​, (CaSO4SiO2) Primarily amorphous phase after rapidly cooling process [6] | Ca, Si, Al, Mg, Fe, S, Mn, Ti, K, Na and trace of REEs (La, Ce, Nd, Pr, Y, Er,Dy) [13] | Solid state: molten liquid during production stage forming granular or vitrified solid after air or water cooling [52] | 150–347 kg/t Hot Metal (HM) (avg. 249 kg/t) [38] | 10.0–11.0: highly alkaline [6] | Negligible: solid oxide matrix after air or water cooling [52] | 1 | 10 | Hematite (Fe2O3), magnetite (Fe3O4), limonite, siderite [34,46,4] | Blast furnace (BF) slag | Ironmaking – blast furnace (BF) [24,47,46] | Wet or air granulation to form glassy slag, produces latent hydraulic reactivity [34] Mechanical activation (i.e., grinding) to produce Supplementary Cementitious Material (SCM) [38, 46] Accelerated carbonation with carbon dioxide sequestration leading to stabilisation of reactive Ca phases [38] Thermal treatment for inducing crystallisation process for glass ceramics applications [34] Crushing and screening for aggregate production [34] | Variability in phase ratio, potential leaching of trace elements [47] | Contributes to the construction and cement industries by reducing carbon dioxide emissions and producing a high volume, low cost material [9,34] | 75% used for hydraulic binder, aggregates, clinker raw materials, glass ceramics, bricks, silica gel and adsorbents [46,34] | Sc, V, REEs – LREEs and HREEs (La, Y, Nd, Ce) [4] | Mn, REEs for magnets ( Nd, Ce, Pr, Sm, Gd, Dy) [46] | CaO (28–51%) SiO2 (26–40%) Al2O3 (6–20%) MgO (4–11%) Fe2O3 (<2%) [46] | Akermanite (Ca2MgSi2O7) Monticellite (CaMgSiO4) Gehlenite (Ca2Al2SiO7)​, (CaSO4SiO2) Primarily amorphous phase after rapidly cooling process [9] | Ca, Si, Al, Mg, Fe, S, Mn, Ti, K, Na and trace of REEs (La, Ce, Nd, Pr, Y, Er,Dy) [2] | Solid state: molten liquid during production stage forming granular or vitrified solid after air or water cooling [46] | 150–347 kg/t Hot Metal (HM) (avg. 249 kg/t) [6] | 10.0–11.0: highly alkaline [9] | Negligible: solid oxide matrix after air or water cooling [46]
Iron or Steel | Hematite (Fe2O3), magnetite (Fe3O4), limonite, siderite [43,52,23] | Basic Oxygen Furnace (BOF) or Linz–Donawitz (LD) slag | Steelmaking through Basic Oxygen Furnace (BOF) or Linz–Donawitz (LD) processes [52,38,43] | Weathering (aging) for reduction of volume expansion and stabilisation of free lime [23] Metal recovery of iron (mainly) through magnetic separation [46] Accelerated carbonation for immobilisation of Cr and V to improve durability [38, 17] Crushing and grading for construction materials use [46] Hot–stage modification during tapping to adjust basicity and add flux to control chemical composition [23] | High basicity, free lime expansion potential, potential leaching of Cr or V [38,23] | Potential for carbon dioxide sequestration, internal recycling within the plant [23] | Aggregates, asphalt and railway ballast, soil conditioning agent, cement clinker raw material [23,43] | V, Al (bauxite) [7] | Not applicable | CaO (36.4–55%) FeO or Fe2O3 (10–37%) SiO2 (7–23%) MgO (0.4–14%) P2O5 (1–3.35%) [6] | Dicalcium silicate (C2S) Tricalcium silicate (C3S) Srebrodolskite (Ca2Fe2O5) Merwinite (Ca3Mg(SiO4)2) Wüstite (FeO) [52] | Ca, Fe, Si, Mg, P, S, Mn, Al, Cr, K, V, Na [38] | Solid state: stony, granular or rocky aggregate [23] | 85–165 kg/t Liquid Steel (LS) (avg. 125 kg/t) [38] | 11.0–13.0: strongly alkaline with approximate average of 12.5 [6] | Negligible: stony or rocky solid aggregates [23] | 2 | 1 | Hematite (Fe2O3), magnetite (Fe3O4), limonite, siderite [34,46,4] | Basic Oxygen Furnace (BOF) or Linz–Donawitz (LD) slag | Steelmaking through Basic Oxygen Furnace (BOF) or Linz–Donawitz (LD) processes [46,6,34] | Weathering (aging) for reduction of volume expansion and stabilisation of free lime [4] Metal recovery of iron (mainly) through magnetic separation [46] Accelerated carbonation for immobilisation of Cr and V to improve durability [38, 17] Crushing and grading for construction materials use [46] Hot–stage modification during tapping to adjust basicity and add flux to control chemical composition [4] | High basicity, free lime expansion potential, potential leaching of Cr or V [6,4] | Potential for carbon dioxide sequestration, internal recycling within the plant [4] | Aggregates, asphalt and railway ballast, soil conditioning agent, cement clinker raw material [4,34] | V, Al (bauxite) [47] | Not applicable | CaO (36.4–55%) FeO or Fe2O3 (10–37%) SiO2 (7–23%) MgO (0.4–14%) P2O5 (1–3.35%) [9] | Dicalcium silicate (C2S) Tricalcium silicate (C3S) Srebrodolskite (Ca2Fe2O5) Merwinite (Ca3Mg(SiO4)2) Wüstite (FeO) [46] | Ca, Fe, Si, Mg, P, S, Mn, Al, Cr, K, V, Na [6] | Solid state: stony, granular or rocky aggregate [4] | 85–165 kg/t Liquid Steel (LS) (avg. 125 kg/t) [6] | 11.0–13.0: strongly alkaline with approximate average of 12.5 [9] | Negligible: stony or rocky solid aggregates [4]
Iron or Steel | Hematite (Fe2O3), magnetite (Fe3O4), limonite, siderite [43,52,23] | Blast Furnace (BF) or Basic Oxygen Furnace (BOF) sludge – wet dust | Off–gas cleaning system or water scrubbing during Blast furnace (BF) or Basic Oxygen Furnace (BOF) operations [10,7,35] | Dewatering and pelletisation to improve handling and furnace recyclability [7] Hydrometallurgical processes for removal of impurities like Zn and Pb prior to Fe recovery [8, 11] Pyrometallurgical reduction process through Waelz or rotary kiln for volatilisation of Zn and upgradation of Fe fraction [44] Magnetic separation for producing Fe–rich concentration, suitable for reuse [7] | Zn, Pb or oil contamination present, high moisture content, fine particle size distribution [7] | Zn and Pb recovery boosts the economic value and recyclability of raw material demand [7] | Fe source for sinter, Zn and Pb recovery, magnetite concentrate [7] | P, REEs – LREEs and HREEs (La, Y) [7] | Not applicable | Fe (20–70%) C (10–50%) Zn (0.1–0.9%) [7] | Hematite (Fe2O3) Magnetite (Fe3O4) ​Wüstite (FeO) ​Graphite (C) Quartz (SiO2) Cacite [10] | Fe, C, Zn, Pb, Ca, Mg, Si, S, Na, K, Mn [7] | Wet solid or filter cake: slurry prior to dewatering [7] | BF: 2–22 kg/t Hot Metal (HM) (avg. 12 kg/t) BOF: 15–16 kg/t Liquid Steel (LS) [38] | Alkaline: high moisture containing 9.0–10.6% of CaO with high buffering capacity [10] | High: wet gas–cleaning product handled as wet slurry or filter cake) [7] | 3 | 31 | Hematite (Fe2O3), magnetite (Fe3O4), limonite, siderite [34,46,4] | Blast Furnace (BF) or Basic Oxygen Furnace (BOF) sludge – wet dust | Off–gas cleaning system or water scrubbing during Blast furnace (BF) or Basic Oxygen Furnace (BOF) operations [24,47,51] | Dewatering and pelletisation to improve handling and furnace recyclability [47] Hydrometallurgical processes for removal of impurities like Zn and Pb prior to Fe recovery [8, 11] Pyrometallurgical reduction process through Waelz or rotary kiln for volatilisation of Zn and upgradation of Fe fraction [44] Magnetic separation for producing Fe–rich concentration, suitable for reuse [47] | Zn, Pb or oil contamination present, high moisture content, fine particle size distribution [47] | Zn and Pb recovery boosts the economic value and recyclability of raw material demand [47] | Fe source for sinter, Zn and Pb recovery, magnetite concentrate [47] | P, REEs – LREEs and HREEs (La, Y) [47] | Not applicable | Fe (20–70%) C (10–50%) Zn (0.1–0.9%) [47] | Hematite (Fe2O3) Magnetite (Fe3O4) ​Wüstite (FeO) ​Graphite (C) Quartz (SiO2) Cacite [24] | Fe, C, Zn, Pb, Ca, Mg, Si, S, Na, K, Mn [47] | Wet solid or filter cake: slurry prior to dewatering [47] | BF: 2–22 kg/t Hot Metal (HM) (avg. 12 kg/t) BOF: 15–16 kg/t Liquid Steel (LS) [6] | Alkaline: high moisture containing 9.0–10.6% of CaO with high buffering capacity [24] | High: wet gas–cleaning product handled as wet slurry or filter cake) [47]
Iron or Steel | Hematite (Fe2O3), magnetite (Fe3O4), limonite, siderite [43,52,23] | Mill scale | Surface oxidation during hot rolling of steel [43,7] | Thermal de–oiling to remove hydrocarbons and make the oxide suitable for further processing [7] Reduction roasting to convert Fe oxides into more recoverable metallic phases [7] Magnetic upgrading to separate high–grade Fe oxide fractions from gangue [7] | Oil contamination hence requires de–oiling process [43] | High–grade Fe obtained, making it an economic driver for reuse [43] | Feed for sinter or pellets, Fe powder, anti–corrosion pigments [43,5] | V [7] | Not applicable | Total Fe (70–95%) SiO2 (generally <10%) FeO (wüstite) primary phase [43] | Wüstite (FeO) Hematite (Fe2​O3​) Magnetite (Fe3​O4​) Silica (SiO2​) Magnesioferrite (MgFe2​O4​) [43] | Fe, Si, Mn, Co, Cr [5] | Solid state: flaky particles or oiled scale [43] | 2–8 kg/t Liquid Steel (LS) (avg. 5 kg/t) [38] | Near–neutral to alkaline [38] | Low: flaky solid particles often containing surface oil [33] | 4 | 52 | Hematite (Fe2O3), magnetite (Fe3O4), limonite, siderite [34,46,4] | Mill scale | Surface oxidation during hot rolling of steel [34,47] | Thermal de–oiling to remove hydrocarbons and make the oxide suitable for further processing [47] Reduction roasting to convert Fe oxides into more recoverable metallic phases [47] Magnetic upgrading to separate high–grade Fe oxide fractions from gangue [47] | Oil contamination hence requires de–oiling process [34] | High–grade Fe obtained, making it an economic driver for reuse [34] | Feed for sinter or pellets, Fe powder, anti–corrosion pigments [34,26] | V [47] | Not applicable | Total Fe (70–95%) SiO2 (generally <10%) FeO (wüstite) primary phase [34] | Wüstite (FeO) Hematite (Fe2​O3​) Magnetite (Fe3​O4​) Silica (SiO2​) Magnesioferrite (MgFe2​O4​) [34] | Fe, Si, Mn, Co, Cr [26] | Solid state: flaky particles or oiled scale [34] | 2–8 kg/t Liquid Steel (LS) (avg. 5 kg/t) [6] | Near–neutral to alkaline [6] | Low: flaky solid particles often containing surface oil [18]
Iron or Steel | Hematite (Fe2O3), magnetite (Fe3O4), limonite, siderite [43,52,23] | Pickling sludge | Acid pickling operation during steel surface treatment [7] | Neutralization and precipitation to stabilise acidic residues [7] Selective leaching to recover Fe or Ni or Cr from acid–derived metal complex [7] Calcination or thermal decomposition to convert precipitated salts into oxide forms for suitable reuse [7] | High acidity, hazardous classification, presence of various metals [7,30] | Recovery of Fe salts and hazardous waste disposal leads to cost savings [7] | Fe salt recovery, regeneration of pickling acid, pigments [7] | Not applicable | Ni (battery grade) [7] | Fe (21.68%) Cr (2.42%) Ni (2.78%) Primarily rich in salts and secondary metals [7] | Fluorite (CaF2) if neutralized Metal hydroxide (Fe, Cr, Ni) [7] | Fe, Cr, Ni, Ca, F [7] | Wet solid or sludge: precipitated filter cake [7] | Generated as minor byproduct [7] | 7.0–9.0: generated from neutralization precipitation of residue [7] | Significant: neutralized precipitates handled as wet filter cake [7] | 5 | 26 | Hematite (Fe2O3), magnetite (Fe3O4), limonite, siderite [34,46,4] | Pickling sludge | Acid pickling operation during steel surface treatment [47] | Neutralization and precipitation to stabilise acidic residues [47] Selective leaching to recover Fe or Ni or Cr from acid–derived metal complex [47] Calcination or thermal decomposition to convert precipitated salts into oxide forms for suitable reuse [47] | High acidity, hazardous classification, presence of various metals [47,35] | Recovery of Fe salts and hazardous waste disposal leads to cost savings [47] | Fe salt recovery, regeneration of pickling acid, pigments [47] | Not applicable | Ni (battery grade) [47] | Fe (21.68%) Cr (2.42%) Ni (2.78%) Primarily rich in salts and secondary metals [47] | Fluorite (CaF2) if neutralized Metal hydroxide (Fe, Cr, Ni) [47] | Fe, Cr, Ni, Ca, F [47] | Wet solid or sludge: precipitated filter cake [47] | Generated as minor byproduct [47] | 7.0–9.0: generated from neutralization precipitation of residue [47] | Significant: neutralized precipitates handled as wet filter cake [47]
Steel (scrap–based) | Scrap steel, direct reduced iron [23,38] | Electric Arc Furnace (EAF) slag | Electric Arc Furnace (EAF) steelmaking process [7,52] | Magnetic separation to recover entrained metallic phases [33,23] Carbonation to avoid Cr (VI) formation [17, 38] Mechanical activation (Grinding) to enhance cementitious applications [38, 46] Hot–stage foaming or slag formation for controlling FeO content [15] | High metal droplets, variable composition, Cr (VI) risk [33,23] | Recovery of alloy elements (Cr or V or Mo)that is economically beneficial [23,33] | Aggregates, Supplementary Cementitious Material (SCM), Cr or V or Mo concentrates, alkali–activated binders [33,23] | V, Nb, Al (bauxite), Ti, Mg [33] | Mg metal, Ti metal [23] | CaO (22–60%) FeO (10–40%) SiO2 (6–34%) Al2O3 (3–14%) Cr2O3 (~3.5%) [33] | Larnite (Ca2​SiO4​) Magnetite (Fe3​O4​) Srebrodolskite (Ca2​Fe2​O5​) Hematite (Fe2​O3​) Chromite [(Fe,Mg)Cr2​O4​] Wüstite [15] | Ca, Fe, Si, Mg, Mn, Al, S, P, Cr, V, Ni, Cu, Pb, Zn [33] | Solid state: stony or granular aggregate [33] | 60–270 kg/t Liquid Steel (LS) (avg. 165 kg/t) [38] | 10.0–12.0: highly alkaline, recorded at 11.7 approximately [6] | Negligible: stony solid aggregates [33] | 6 | 9 | Scrap steel, direct reduced iron [4,6] | Electric Arc Furnace (EAF) slag | Electric Arc Furnace (EAF) steelmaking process [47,46] | Magnetic separation to recover entrained metallic phases [18,4] Carbonation to avoid Cr (VI) formation [17, 38] Mechanical activation (Grinding) to enhance cementitious applications [38, 46] Hot–stage foaming or slag formation for controlling FeO content [15] | High metal droplets, variable composition, Cr (VI) risk [18,4] | Recovery of alloy elements (Cr or V or Mo)that is economically beneficial [4,18] | Aggregates, Supplementary Cementitious Material (SCM), Cr or V or Mo concentrates, alkali–activated binders [18,4] | V, Nb, Al (bauxite), Ti, Mg [18] | Mg metal, Ti metal [4] | CaO (22–60%) FeO (10–40%) SiO2 (6–34%) Al2O3 (3–14%) Cr2O3 (~3.5%) [18] | Larnite (Ca2​SiO4​) Magnetite (Fe3​O4​) Srebrodolskite (Ca2​Fe2​O5​) Hematite (Fe2​O3​) Chromite [(Fe,Mg)Cr2​O4​] Wüstite [15] | Ca, Fe, Si, Mg, Mn, Al, S, P, Cr, V, Ni, Cu, Pb, Zn [18] | Solid state: stony or granular aggregate [18] | 60–270 kg/t Liquid Steel (LS) (avg. 165 kg/t) [6] | 10.0–12.0: highly alkaline, recorded at 11.7 approximately [9] | Negligible: stony solid aggregates [18]
Steel (scrap–based) | Scrap steel, direct reduced iron [23,38] | Electric Arc Furnace (EAF) dust – Zn–rich | EAF off–gas cleaning – baghouse or Electrostatic Precipitator (ESP) dust [37,7] | Waelz kiln volatilisation process to produce ZnO fume [40] Hydrometallurgical leaching through acid or alkali [8, 11] Chloride removal or dechlorination [8] Agglomeration and reduction for Fe recovery [11] | Hazardous presence of Pb or Cd or Cr, fine particles, Cl contamination [7,35] | Major secondary source of Zn globally, advantageous Waelz processing [35,23] | High–grade ZnO, Zn metal, Fe–rich pellets, insulators [35] | As [35] | Not applicable | Zn (up to 37%) Total Fe (35.1%) Pb (3.1%) Cd (traces) [35] | Franklinite (ZnFe2​O4​) Magnetite (Fe3​O4​) Zincite (ZnO) Halite (NaCl) [35] | Zn, Fe, Pb, Cd, Cl, Na, Mn, Al, Cr, K [35] | Solid state: fine powder, often characterized by spherical particles [10] | 10–30 kg/t Liquid Steel (LS) (avg. 20 kg/t) [38] | 12.0 approximately: natural pH in water wash [6] | Low: fine dry powder collected in baghouses or ESP filters [35] | 7 | 47 | Scrap steel, direct reduced iron [4,6] | Electric Arc Furnace (EAF) dust – Zn–rich | EAF off–gas cleaning – baghouse or Electrostatic Precipitator (ESP) dust [47] | Waelz kiln volatilisation process to produce ZnO fume [39] Hydrometallurgical leaching through acid or alkali [8, 11] Chloride removal or dechlorination [8] Agglomeration and reduction for Fe recovery [11] | Hazardous presence of Pb or Cd or Cr, fine particles, Cl contamination [47,51] | Major secondary source of Zn globally, advantageous Waelz processing [51,4] | High–grade ZnO, Zn metal, Fe–rich pellets, insulators [51] | As [51] | Not applicable | Zn (up to 37%) Total Fe (35.1%) Pb (3.1%) Cd (traces) [51] | Franklinite (ZnFe2​O4​) Magnetite (Fe3​O4​) Zincite (ZnO) Halite (NaCl) [51] | Zn, Fe, Pb, Cd, Cl, Na, Mn, Al, Cr, K [51] | Solid state: fine powder, often characterized by spherical particles [24] | 10–30 kg/t Liquid Steel (LS) (avg. 20 kg/t) [6] | 12.0 approximately: natural pH in water wash [9] | Low: fine dry powder collected in baghouses or ESP filters [51]
Steel (scrap–based) | Scrap steel, direct reduced iron [23,38] | Stainless steel slag | Stainless steelmaking – EAF or Ladle furnace (LF) [17,7] | Metal recovery of Cr or Ni or Mo through magnetic or density separation [17] Free–lime stabilisation via aging process [17] Carbonation for immobilisation of heavy–metals [38] Thermal or chemical activation for Supplementary Cementitious Material (SCM) use [46, 18] | Heavy metal content, variability, free–lime expansion [23] | Contains high value SRMs (Cr or Ni or Mo or Ti) [7] | Metallic reverts, Precipitated Calcium Carbonate (PCC), geopolymers, aggregates [23] | V [33] | Ni, Ti metal [33] | Cr2O3 (0.5–7%) CaO (40–55%) SiO2 (25–30%) MgO (5–12%) [23] | β−Dicalcium−silicate (Ca2​SiO4​) Bredigite (Ca1.7​Mg0.3​SiO4​) Cuspidine (Ca24F2​Si2O7​) Gehlenite [23] | Cr, Ca, Si, Mg, Ni, Mo, Ti, V, Mn, Fe, Al, F [23] | Solid state: granular or rocky aggregate [17] | Estimated to be 15–17 Mt global annual amount production [23] | Highly basic: used for neutralising acidic wastewater [23] | Low: solid granular aggregate [23] | 8 | 37 | Scrap steel, direct reduced iron [4,6] | Stainless steel slag | Stainless steelmaking – EAF or Ladle furnace (LF) [23,47] | Metal recovery of Cr or Ni or Mo through magnetic or density separation [23] Free–lime stabilisation via aging process [23] Carbonation for immobilisation of heavy–metals [38] Thermal or chemical activation for Supplementary Cementitious Material (SCM) use [46, 18] | Heavy metal content, variability, free–lime expansion [4] | Contains high value SRMs (Cr or Ni or Mo or Ti) [47] | Metallic reverts, Precipitated Calcium Carbonate (PCC), geopolymers, aggregates [4] | V [18] | Ni, Ti metal [18] | Cr2O3 (0.5–7%) CaO (40–55%) SiO2 (25–30%) MgO (5–12%) [4] | β−Dicalcium−silicate (Ca2​SiO4​) Bredigite (Ca1.7​Mg0.3​SiO4​) Cuspidine (Ca24F2​Si2O7​) Gehlenite [4] | Cr, Ca, Si, Mg, Ni, Mo, Ti, V, Mn, Fe, Al, F [4] | Solid state: granular or rocky aggregate [23] | Estimated to be 15–17 Mt global annual amount production [4] | Highly basic: used for neutralising acidic wastewater [4] | Low: solid granular aggregate [4]
Steel (scrap–based) | Scrap steel, direct reduced iron [23,38] | Ladle slag | Secondary steel refining – Ladle furnace (LF) [52,23,43] | Aging to complete y–C2S (gamma–dicalcium silicate) transformation for preventing dust and stabilising expansion [17] Crushing and sieving for soil–stabilisation feedstock used in cementitious applications [46] Mechanical activation (i.e., milling) of Supplementary Cementitious Material (SCM) or geopolymer to increase reactivity by fine grinding [38, 46] | High basicity and dusting,instability of volume [43] | Supplementary Cementitious Material (SCM) or geopolymer usage suitable for lowering the cement cost [23,6] | Quicklime subsitute, soil stabilisation, Supplementary Cementitious Material (SCM) or geopolymers [52,23] | Al (bauxite) [52] | Mg metal [52] | CaO (30–65%) Al2O3 (5–37%) SiO2 (0.7–35%) FeO (<10%) MgO (1–10%) [52] | Larnite (Ca2​SiO4​) Mayenite (Ca12Al14O33) Periclase (MgO) Portlandite (Ca(OH)2​) [6] | Ca, Si, Mg, Al, Fe, Mn, Ti, V, Nb, S [38] | Solid state: typically fine powder or fine granular due to dusting phase [52] | 10–80 kg/t Liquid Steel (LS) (avg. 45 kg/t) [38] | 11.0–13.0: highly alkaline nature with an average of 12.5 approximately [6] | Low: solid powder or granular material exhibiting dust behavior [52] | 10 | 24 | Scrap steel, direct reduced iron [4,6] | Ladle slag | Secondary steel refining – Ladle furnace (LF) [46,4,34] | Aging to complete y–C2S (gamma–dicalcium silicate) transformation for preventing dust and stabilising expansion [23] Crushing and sieving for soil–stabilisation feedstock used in cementitious applications [46] Mechanical activation (i.e., milling) of Supplementary Cementitious Material (SCM) or geopolymer to increase reactivity by fine grinding [38, 46] | High basicity and dusting,instability of volume [34] | Supplementary Cementitious Material (SCM) or geopolymer usage suitable for lowering the cement cost [4,9] | Quicklime subsitute, soil stabilisation, Supplementary Cementitious Material (SCM) or geopolymers [46,4] | Al (bauxite) [46] | Mg metal [46] | CaO (30–65%) Al2O3 (5–37%) SiO2 (0.7–35%) FeO (<10%) MgO (1–10%) [46] | Larnite (Ca2​SiO4​) Mayenite (Ca12Al14O33) Periclase (MgO) Portlandite (Ca(OH)2​) [9] | Ca, Si, Mg, Al, Fe, Mn, Ti, V, Nb, S [6] | Solid state: typically fine powder or fine granular due to dusting phase [46] | 10–80 kg/t Liquid Steel (LS) (avg. 45 kg/t) [6] | 11.0–13.0: highly alkaline nature with an average of 12.5 approximately [9] | Low: solid powder or granular material exhibiting dust behavior [46]
Vanadium – bearing Steel or Iron | Titaniferous magnetite, vanadinite [23,51] | Slags from vanadium–bearing steel and iron industry, flue dust | Steelmaking and V recovery step [51] | Oxidation roasting (Na2CO3 or CaO) to convert V–bearing phases into soluble vandates for efficient extraction [51] Selective leaching to dissolve V species and separate recoverable V5+ from the Fe–rich residue [51] Dust recirculation in BOF or EAF units to recover Fe and reduce waste generation [51] Magnetic separation to isolate Fe–rich material from V–enriched oxides before or after roasting [51] Secondary smelting to concentrate V in the slag phase while producing recyclable metallic Fe [51] Stabilisation of fine V bearing particulates during off–gas dust cleaning to ensure safe handling [51] | Variable V content, dust handling issues [51] | V recovery which is a high economic value, especially for battery applications [51] | V compounds (V2O5, APV), Fe production [51] | V [51] | Not applicable | V (1450–1500 mg/kg) in EAF slag [51] | Vanadium spinel (FeV2​O4​) Fayalite (Fe2​SiO4​) Titanomagnetite [51] | V, Fe, Ti, Mn, Cr, Al, Si, Mg [51] | Solid state: granular slag or fine flue dust powder [51] | ~52 Mt total steelmaking byproduct according to 2019 EU production [38] | 11.0–13.0: slag matrix or acidic recovery context [51] | Low: managed as solid slag or fine flue dust [51] | 11 | 7 | Titaniferous magnetite, vanadinite [4,5] | Slags from vanadium–bearing steel and iron industry, flue dust | Steelmaking and V recovery step [5] | Oxidation roasting (Na2CO3 or CaO) to convert V–bearing phases into soluble vandates for efficient extraction [5] Selective leaching to dissolve V species and separate recoverable V5+ from the Fe–rich residue [5] Dust recirculation in BOF or EAF units to recover Fe and reduce waste generation [5] Magnetic separation to isolate Fe–rich material from V–enriched oxides before or after roasting [5] Secondary smelting to concentrate V in the slag phase while producing recyclable metallic Fe [5] Stabilisation of fine V bearing particulates during off–gas dust cleaning to ensure safe handling [5] | Variable V content, dust handling issues [5] | V recovery which is a high economic value, especially for battery applications [5] | V compounds (V2O5, APV), Fe production [5] | V [5] | Not applicable | V (1450–1500 mg/kg) in EAF slag [5] | Vanadium spinel (FeV2​O4​) Fayalite (Fe2​SiO4​) Titanomagnetite [5] | V, Fe, Ti, Mn, Cr, Al, Si, Mg [5] | Solid state: granular slag or fine flue dust powder [5] | ~52 Mt total steelmaking byproduct according to 2019 EU production [6] | 11.0–13.0: slag matrix or acidic recovery context [5] | Low: managed as solid slag or fine flue dust [5]
Copper | Chalcopyrite (CuFeS2), bornite (Cu5FeS4) [53,48] | Copper smelter slag | Copper pyrometallurgy – Matte smelting or converting [18,53,45] | Flotation of entrapped matte phase to recover Cu– and Fe–rich mineral fractions [18] Reduction smelter slag to separate metallic Fe and Cu droplets from Si matrix [31] High temperature fuming to volatilise Zn and Pb for off–gas recovery [18] Mechanical activation like fine grinding to enhance latent hydraulic reactivity for binder use [54] | Hindrance in grinding due to glassy nature, environmental classification [18] | 86% environmental impact reduction in comparison to primary mining [53] | SCM, inorganic polymer binders, aggregates, blasting media, metal recovery of Cu, Fe, Au, Ag, PGMs [18,45] | P, traces of REEs – LREEs and HREEs [48] | Ni (battery grade), Co, Cu [48] | FeO (48%) SiO2 (24.20%) ZnO (4.73%) CaO (2.54%) Al2O3 (7.61%) [18] | Fayalite (Fe2​SiO4​) Magnetite (Fe3​O4​) Zinc–rich glass [45] | Fe, Si, Al, Zn, Ca, Cr, Cu, Pb [18] | Solid state: granular, stony or vitrified or glassy [18] | Included in general >8.5 Mt annual production [44] | Alkaline: stable fayalitic glass matrix [45] | Low: vitrified or glassy solid [18] | 12 | 50 | Chalcopyrite (CuFeS2), bornite (Cu5FeS4) [30,54] | Copper smelter slag | Copper pyrometallurgy – Matte smelting or converting [17,30,32] | Flotation of entrapped matte phase to recover Cu– and Fe–rich mineral fractions [17] Reduction smelter slag to separate metallic Fe and Cu droplets from Si matrix [31] High temperature fuming to volatilise Zn and Pb for off–gas recovery [17] Mechanical activation like fine grinding to enhance latent hydraulic reactivity for binder use [54] | Hindrance in grinding due to glassy nature, environmental classification [17] | 86% environmental impact reduction in comparison to primary mining [30] | SCM, inorganic polymer binders, aggregates, blasting media, metal recovery of Cu, Fe, Au, Ag, PGMs [17,32] | P, traces of REEs – LREEs and HREEs [54] | Ni (battery grade), Co, Cu [54] | FeO (48%) SiO2 (24.20%) ZnO (4.73%) CaO (2.54%) Al2O3 (7.61%) [17] | Fayalite (Fe2​SiO4​) Magnetite (Fe3​O4​) Zinc–rich glass [32] | Fe, Si, Al, Zn, Ca, Cr, Cu, Pb [17] | Solid state: granular, stony or vitrified or glassy [17] | Included in general >8.5 Mt annual production [40] | Alkaline: stable fayalitic glass matrix [32] | Low: vitrified or glassy solid [17]
Copper | Chalcopyrite (CuFeS2), bornite (Cu5FeS4) [53,48] | Flue dust or ESP dust | Off–gas cleaning – Roasters or smelters or converters [53,30] | Hydrometallurgical leaching like acid or alkali, to dissolve Zn and Pb or As or Sb selectivity from oxide mixture [53,20] Volatilisation in fuming furnaces to separate volatile metals from residue [21] Stabilisation or Solidification to immobilise hazardous elements for safe handling [21] | High volatility of As or Pb or Cd, hazardous [48] | Recovery of valuable volatile metals (As or Sb or Bi or Zn) [53] | ZnO, Cu electrowinning, sponge Cd, concentrates of Zn and Pb or As or Sb [48] | V [30] | Traces of PGMs, REEs for magnets [35] | Primarily rich in Cu, Cd, Zn (volatile components) V, Sn, Pb, As, Zn (detected strategic metals) [38] | Zincite (ZnO) Anglesite (PbSO4) Other volatile metallic oxides [35] | V, Sn, Pb, As, Zn, Cu, Cd [38] | Solid state: ultra–fine powder collected from Electrostatic Precipitators [35] | Represents 11.83% of integrated route byproducts [38] | Alkaline: high Na and Ca oxide content [41] | Low: ultra–fine dry powder collected from ESP [35] | 13 | 2 | Chalcopyrite (CuFeS2), bornite (Cu5FeS4) [30,54] | Flue dust or ESP dust | Off–gas cleaning – Roasters or smelters or converters [30,35] | Hydrometallurgical leaching like acid or alkali, to dissolve Zn and Pb or As or Sb selectivity from oxide mixture [30,36] Volatilisation in fuming furnaces to separate volatile metals from residue [21] Stabilisation or Solidification to immobilise hazardous elements for safe handling [21] | High volatility of As or Pb or Cd, hazardous [54] | Recovery of valuable volatile metals (As or Sb or Bi or Zn) [30] | ZnO, Cu electrowinning, sponge Cd, concentrates of Zn and Pb or As or Sb [54] | V [35] | Traces of PGMs, REEs for magnets [51] | Primarily rich in Cu, Cd, Zn (volatile components) V, Sn, Pb, As, Zn (detected strategic metals) [6] | Zincite (ZnO) Anglesite (PbSO4) Other volatile metallic oxides [51] | V, Sn, Pb, As, Zn, Cu, Cd [6] | Solid state: ultra–fine powder collected from Electrostatic Precipitators [51] | Represents 11.83% of integrated route byproducts [6] | Alkaline: high Na and Ca oxide content [29] | Low: ultra–fine dry powder collected from ESP [51]
Copper | Chalcopyrite (CuFeS2), bornite (Cu5FeS4) [53,48] | Tailings | Beneficiation – floatation or gravity or magnetic separation [24,4,25] | Re–flotation to re–capture remaining sulfide minerals and residual metals [4,25] Alkali activation to convert aluminosilicate phases into geopolymer binders [42] Thermal roasting to decompose sulfides prior leaching [27] Bioleaching using microbial oxidation to mobilize Cu, Zn or Co from silicate and sulfide phases [23] | Very large volumes generated, mineralogical variability [4,25] | Through reprocessing, large secondary resources are generated [24,25] | Bricks or tiles, geopolymer blocks, fine aggregates, low–C cement, nano–Cu biosynthesis [4,14,24] | V, Sc, Ta, Nb, REEs – LREEs and HREEs (La, Y, Eu, Ho, Er, Tm, Yb, Lu) [48] | Ni (battery grade), Co, Cu, REEs for magnets (Nd, Pr, Dy, Tb, Gd, Sm, Ce) [48] | SiO2 (11.2–75.0%) Fe2O3 (2.46–85.3%) Al2O3 (4.24–19%) CaO (0.16–31.85%) Cu (often ~1.11%) [14] | Quartz (SiO2​) Pyrite (FeS2​) Gypsum (CaSO4.2H2O) Chlorite Sanidine Muscovite Magnetite Biotite [14] | Si, Fe, Al, Ca, Mg, S, Ti, Cu, Mn [14] | Slurry state: fine suspended materials (1–600 μm) in water, dry stack if filtered [4] | Millions of tons annually | 6.7–10.0: Si–rich [46] Acidic (when pH drops below 3.5), Acid Mine Drainage (AMD) risk if sulfide–rich | 40.0 – 60.0%: initial slurry state 7.0 – 9.0%: water absorption capacity [4] | 15 | 33 | Chalcopyrite (CuFeS2), bornite (Cu5FeS4) [30,54] | Tailings | Beneficiation – floatation or gravity or magnetic separation [12,52,11] | Re–flotation to re–capture remaining sulfide minerals and residual metals [52,11] Alkali activation to convert aluminosilicate phases into geopolymer binders [42] Thermal roasting to decompose sulfides prior leaching [27] Bioleaching using microbial oxidation to mobilize Cu, Zn or Co from silicate and sulfide phases [23] | Very large volumes generated, mineralogical variability [52,11] | Through reprocessing, large secondary resources are generated [12,11] | Bricks or tiles, geopolymer blocks, fine aggregates, low–C cement, nano–Cu biosynthesis [4,14,24] | V, Sc, Ta, Nb, REEs – LREEs and HREEs (La, Y, Eu, Ho, Er, Tm, Yb, Lu) [54] | Ni (battery grade), Co, Cu, REEs for magnets (Nd, Pr, Dy, Tb, Gd, Sm, Ce) [54] | SiO2 (11.2–75.0%) Fe2O3 (2.46–85.3%) Al2O3 (4.24–19%) CaO (0.16–31.85%) Cu (often ~1.11%) [14] | Quartz (SiO2​) Pyrite (FeS2​) Gypsum (CaSO4.2H2O) Chlorite Sanidine Muscovite Magnetite Biotite [14] | Si, Fe, Al, Ca, Mg, S, Ti, Cu, Mn [14] | Slurry state: fine suspended materials (1–600 μm) in water, dry stack if filtered [52] | Millions of tons annually | 6.7–10.0: Si–rich [43] Acidic (when pH drops below 3.5), Acid Mine Drainage (AMD) risk if sulfide–rich | 40.0 – 60.0%: initial slurry state 7.0 – 9.0%: water absorption capacity [52]
Copper | Chalcopyrite (CuFeS2), bornite (Cu5FeS4) [53,48] | Copper pyro metallurgical solid waste | Copper pyrometallurgy – Smelting or refining [53,18] | Stepwise hydrometallurgical leaching to dissolve Cu, Cd, Zn and traceable precious metals [53] Slag reduction (Fe and Cu alloy formation) to liberate metal entrapped in silicate phases [33] Purification of Zn–bearing streams for secondary metal recovery [33] | Complex matrix, requires multi–stage processing [53] | High value extraction of Au–Ag–Cu [53] | Zn compounds, recovery of Cu, Au, Ag [53] | As [53] | Cu [53] | Cu (0.25–20%) Fe SiO2 (fayalitic matrix) [53] | Fayalite (Fe2​SiO4​) Magnetite (Fe3​O4​) Wüstite (FeO) [35] | Cu, Zn, Cd, Si, Cd, O, Fe, Au, Ag, Se, Te [53] | Solid state: granular slag or ash [53] | Part of 2–3 t of solid waste generated from refinning copper which includes slag, ash and slime [53] | Alkaline: standard fayalite–type solid residues [53] | Low: standard solid metallurgical residue [53] | 17 | 23 | Chalcopyrite (CuFeS2), bornite (Cu5FeS4) [30,54] | Copper pyro metallurgical solid waste | Copper pyrometallurgy – Smelting or refining [30,17] | Stepwise hydrometallurgical leaching to dissolve Cu, Cd, Zn and traceable precious metals [30] Slag reduction (Fe and Cu alloy formation) to liberate metal entrapped in silicate phases [33] Purification of Zn–bearing streams for secondary metal recovery [33] | Complex matrix, requires multi–stage processing [30] | High value extraction of Au–Ag–Cu [30] | Zn compounds, recovery of Cu, Au, Ag [30] | As [30] | Cu [30] | Cu (0.25–20%) Fe SiO2 (fayalitic matrix) [30] | Fayalite (Fe2​SiO4​) Magnetite (Fe3​O4​) Wüstite (FeO) [51] | Cu, Zn, Cd, Si, Cd, O, Fe, Au, Ag, Se, Te [30] | Solid state: granular slag or ash [30] | Part of 2–3 t of solid waste generated from refinning copper which includes slag, ash and slime [30] | Alkaline: standard fayalite–type solid residues [30] | Low: standard solid metallurgical residue [30]
Copper or Lead or Zinc | Chalcopyrite (CuFeS2), galena (PbS), sphalerite (ZnS) [7,35,48] | Anode slimes | Electrorefining – anode slime collection [9,50] | Oxidative roasting to break down refractory selenides or tellurides prior to leaching [50] Sequential leaching to selectively recover Ag, Se, Te, Au, and PGMs [6] Electrorefining to obtain high–purity Au or Ag and remaining Cu [50] | Complex multi–stage refining processes, hazardous Se or Te compounds presence [50,9] | Extremely rich in noble metals leading to major economic driver [50,9] | Refined Au, Ag, Se, Te, PGMs' concentrates [50,9] | As, PGMs [50] | PGMs (Pt, Pd, Rh, Ru, Ir), Cu [50] | Ag (1–28%) Au (0.1–1.5%) PGMs (~70 g/t) Se, Te, Cu, Pb Bulk Cu (10–50 wt%) [50] | Naumannite (Ag2​Se) Hessite (Ag2​Te) Eucairite (CuAgSe) Petzite (Ag3​AuSe2​) PbSO4​ [50] | Cu, Ag, Au, Pb, Se, Te, As, Sb, Bi, Ni, PGMs (Pt, Pd, Rh, Ru, Ir) [50] | Wet solid or slime state: concentrated residue from electrolytic refining [50] | 55,000 t/year globally [50] | Acidic: pH 1.75 is optimal for metal recovery) [50] | High: wet slime from electrolytic refining required dewatering [50] | 18 | 17 | Chalcopyrite (CuFeS2), galena (PbS), sphalerite (ZnS) [47,51,54] | Anode slimes | Electrorefining – anode slime collection [9,50] | Oxidative roasting to break down refractory selenides or tellurides prior to leaching [19] Sequential leaching to selectively recover Ag, Se, Te, Au, and PGMs [6] Electrorefining to obtain high–purity Au or Ag and remaining Cu [19] | Complex multi–stage refining processes, hazardous Se or Te compounds presence [50,9] | Extremely rich in noble metals leading to major economic driver [50,9] | Refined Au, Ag, Se, Te, PGMs' concentrates [50,9] | As, PGMs [19] | PGMs (Pt, Pd, Rh, Ru, Ir), Cu [19] | Ag (1–28%) Au (0.1–1.5%) PGMs (~70 g/t) Se, Te, Cu, Pb Bulk Cu (10–50 wt%) [19] | Naumannite (Ag2​Se) Hessite (Ag2​Te) Eucairite (CuAgSe) Petzite (Ag3​AuSe2​) PbSO4​ [19] | Cu, Ag, Au, Pb, Se, Te, As, Sb, Bi, Ni, PGMs (Pt, Pd, Rh, Ru, Ir) [19] | Wet solid or slime state: concentrated residue from electrolytic refining [19] | 55,000 t/year globally [19] | Acidic: pH 1.75 is optimal for metal recovery) [19] | High: wet slime from electrolytic refining required dewatering [19]
Zinc hydrometallurgy | Sphalerite (ZnS), EAF dust (zincite, franklinite) [48,35] | Jarosite or goethite leach residues | Zn hydrometallurgy, iron removal step [37,7,35] | Acidic or alkaline leaching to dissolve Zn and Pb or Ag retained in jarosite or goethite matrix [7] Thermal conversion to hematite or magnetite to reduce hazardous leachability and improve stability [7] Stabilisation of toxic elements through phase transformation [8] | Hazardous presence of Pb or Cd or Cr, low–metal grade [48] | Value addition through hematite or magnetite production [48] | Zn, Pb Ag recovery, pigment magnetite [48] | As, Sc, V, Sb [44] | Ni (battery grade) [44] | Typically Zn–leach residues by hydrometallurgical process (Fe, Zn, Pb, S, In, Ag, Au) [50,42] | Ammonium jarosite (NH4​Fe3​(SO4​)2​(OH)6​) Goethite (FeOOH) Magnetite (Fe3​O4​) [44] | Fe, Zn, Pb, S, In, Ag, Au, Cu, As, Cd, Hg, Sb, Ba [35] | Wet solid or sludge state: precipitated residue, often presented as filter cake [30] | Secondary industrial process waste from Zn/Fe leaching [23] | Acidic: sulfate–rich process with precipitate [30] | High: precipitate handled as wet filter cake) [30] | 19 | 38 | Sphalerite (ZnS), EAF dust (zincite, franklinite) [54,51] | Jarosite or goethite leach residues | Zn hydrometallurgy, iron removal step [47,51] | Acidic or alkaline leaching to dissolve Zn and Pb or Ag retained in jarosite or goethite matrix [47] Thermal conversion to hematite or magnetite to reduce hazardous leachability and improve stability [47] Stabilisation of toxic elements through phase transformation [8] | Hazardous presence of Pb or Cd or Cr, low–metal grade [54] | Value addition through hematite or magnetite production [54] | Zn, Pb Ag recovery, pigment magnetite [54] | As, Sc, V, Sb [40] | Ni (battery grade) [40] | Typically Zn–leach residues by hydrometallurgical process (Fe, Zn, Pb, S, In, Ag, Au) [19,14] | Ammonium jarosite (NH4​Fe3​(SO4​)2​(OH)6​) Goethite (FeOOH) Magnetite (Fe3​O4​) [40] | Fe, Zn, Pb, S, In, Ag, Au, Cu, As, Cd, Hg, Sb, Ba [51] | Wet solid or sludge state: precipitated residue, often presented as filter cake [35] | Secondary industrial process waste from Zn/Fe leaching [4] | Acidic: sulfate–rich process with precipitate [35] | High: precipitate handled as wet filter cake) [35]
Lead or Zinc smelting | Galena (PbS), sphalerite (ZnS) [35,40] | Waelz oxide | Waelz kiln treatment – volatile oxide fraction [40,35] | Hydrometallurgical purification to. Produce market grade ZnO from Zn–ferrite dust condensates [40] Volatilisation separation during Waelz kiln processing to isolate Zn and Pb oxide phases [40] | Halide contamination, purity control [40,35] | Market–ready ZnO product with high purity [40] | High–purity ZnO, Pb concentrates [35,40] | Not applicable | Not applicable | Zn (highly enriched) Pb, Cd Halides (Cl, F) [40] | Zincite (ZnO) Halite (NaCl) Sylvite (KCl) Fluorite (CaF2) [35] | Zn, Pb, Cd, Cl, F, Na, K, As [40,35] | Solid state: crude ZnO fine powder or dust [35] | 250,000 t/year Zn [40] | Alkaline: Crude ZnO–rich powder [35] | Low: fine dry crude ZnO powder [35] | 20 | 36 | Galena (PbS), sphalerite (ZnS) [51,39] | Waelz oxide | Waelz kiln treatment – volatile oxide fraction [39,51] | Hydrometallurgical purification to. Produce market grade ZnO from Zn–ferrite dust condensates [39] Volatilisation separation during Waelz kiln processing to isolate Zn and Pb oxide phases [39] | Halide contamination, purity control [39,51] | Market–ready ZnO product with high purity [39] | High–purity ZnO, Pb concentrates [51,39] | Not applicable | Not applicable | Zn (highly enriched) Pb, Cd Halides (Cl, F) [39] | Zincite (ZnO) Halite (NaCl) Sylvite (KCl) Fluorite (CaF2) [51] | Zn, Pb, Cd, Cl, F, Na, K, As [39,51] | Solid state: crude ZnO fine powder or dust [51] | 250,000 t/year Zn [39] | Alkaline: Crude ZnO–rich powder [51] | Low: fine dry crude ZnO powder [51]
Lead or Zinc smelting | EAF dust and Zn–bearing scraps [35,40] | Waelz slag | Waelz kiln treatment – non–volatile slag [40,35] | Oxidation roasting to convert unstable sulfide or oxide phases into stable anhydrite or matrix phases [40] Carbothermic reduction for Fe or Mn recovery from slag matrix [40] Stabilisation for secondary construction aggregate after detoxification [30] | Heave metal leachability, requires stabilisation [40] | Economic driver due to Mn and Fe recovery [40] | Pig iron, Zn dust, secondary aggregates [40] | V, Mn (battery grade) [40] | Mn (battery grade) [40] | Fe (46.35%) Ca (14.34%) C (8.09%) Mn (7.70%) Si (5.98%) Zn (3.64%) [40] | Native iron (Fe) Wüstite (FeO) Coke (or graphite) Olivine [40] | Fe, Ca, C, Mn, Si, Zn, Mg, Al, S, As, Cd, Cr, Cu, Mo, Ni, Pb, V [40] | Solid state: granular or stony clinker [40] | ~800,000 tons/year in Europe [40] | 5.60: pH of TCLP extract or leachate [40] | Low: solid clinker or stony residue [40] | 21 | 20 | EAF dust and Zn–bearing scraps [51,39] | Waelz slag | Waelz kiln treatment – non–volatile slag [39,51] | Oxidation roasting to convert unstable sulfide or oxide phases into stable anhydrite or matrix phases [39] Carbothermic reduction for Fe or Mn recovery from slag matrix [39] Stabilisation for secondary construction aggregate after detoxification [30] | Heave metal leachability, requires stabilisation [39] | Economic driver due to Mn and Fe recovery [39] | Pig iron, Zn dust, secondary aggregates [39] | V, Mn (battery grade) [39] | Mn (battery grade) [39] | Fe (46.35%) Ca (14.34%) C (8.09%) Mn (7.70%) Si (5.98%) Zn (3.64%) [39] | Native iron (Fe) Wüstite (FeO) Coke (or graphite) Olivine [39] | Fe, Ca, C, Mn, Si, Zn, Mg, Al, S, As, Cd, Cr, Cu, Mo, Ni, Pb, V [39] | Solid state: granular or stony clinker [39] | ~800,000 tons/year in Europe [39] | 5.60: pH of TCLP extract or leachate [39] | Low: solid clinker or stony residue [39]
Aluminum | Bauxite (Al(OH)3) and impurities [16,32] | Red mud (bauxite residues) | Alumina refining (Bayer's process) [49,47,1,32] | High–temperature reduction (roasting) for converting Fe and Ti bearing minerals into recoverable phases [49] Hydrometallurgical leaching for selective extraction of Fe, Al, Ti, Sc and REEs [45, 28] Magnetic separation to recover magnetite formed during reduction processes [28] Accelerated carbonation to reduce alkalinity and stabilises reactive species [49] Geopolymerisation to transform silicate or aluminate phases into cementitious binders [45] | High alkalinity, large stockpiles, variable composition [32,47] | Major economic opportunity represented by REEs, Sc, Ti [49,47,41] | Pig iron, alumina, TiO2, Sc or REE concentrates, SCM, bricks or tiles, pigments, x–ray shielding tiles [32,21] | Sc, Al, V, Ta, REEs – LREEs and HREEs (La, Ce, Nd) [32,47] | Ti metal, REES for magnets (Nd, Dy, Pr, Ce, Tb, Gd, Sm) [32] | Fe2​O3​ (23–60%) Al2O3 (12–30%) SiO2​ (5–17%) TiO2​ (1–11%) Na2​O (1–10%) [16] | Hematite (Fe2​O3​) Goethite (FeOOH) Cancrinite (Na6​Ca2​Al6​Si6​O24​(CO3​)2​) Gibbsite (Al(OH)3) Diaspore Boehmite Perovskite (CaTiO3) [1,47] | Fe, Al, Ca, Si, Ti, Na, Sc, V, Ga, Th, U, REEs, Mg, Mn, P, S, C [41,47] | Wet solid or sludge state: highly alkaline mud or slurry, dry stacked when thickened [32] | 1.0–1.6 tonnes / tonne of alumina production [49] ~5 Mt/year global aluminium dross [36] | 9.0–13.0: Extremely alkaline [32], neutralized using seawater neutralization or carbon dioxide sequestration for safe discharge or construction purposes [36] | 7.5 wt%: residual moisture present in filter–pressed cake 40.0–60.0%: slurry state [21] | 22 | 41 | Bauxite (Al(OH)3) and impurities [16,32] | Red mud (bauxite residues) | Alumina refining (Bayer's process) [48,3,10,21] | High–temperature reduction (roasting) for converting Fe and Ti bearing minerals into recoverable phases [48] Hydrometallurgical leaching for selective extraction of Fe, Al, Ti, Sc and REEs [45, 28] Magnetic separation to recover magnetite formed during reduction processes [28] Accelerated carbonation to reduce alkalinity and stabilises reactive species [48] Geopolymerisation to transform silicate or aluminate phases into cementitious binders [45] | High alkalinity, large stockpiles, variable composition [21,3] | Major economic opportunity represented by REEs, Sc, Ti [48,3,29] | Pig iron, alumina, TiO2, Sc or REE concentrates, SCM, bricks or tiles, pigments, x–ray shielding tiles [21,20] | Sc, Al, V, Ta, REEs – LREEs and HREEs (La, Ce, Nd) [21,3] | Ti metal, REES for magnets (Nd, Dy, Pr, Ce, Tb, Gd, Sm) [21] | Fe2​O3​ (23–60%) Al2O3 (12–30%) SiO2​ (5–17%) TiO2​ (1–11%) Na2​O (1–10%) [16] | Hematite (Fe2​O3​) Goethite (FeOOH) Cancrinite (Na6​Ca2​Al6​Si6​O24​(CO3​)2​) Gibbsite (Al(OH)3) Diaspore Boehmite Perovskite (CaTiO3) [10,3] | Fe, Al, Ca, Si, Ti, Na, Sc, V, Ga, Th, U, REEs, Mg, Mn, P, S, C [29,3] | Wet solid or sludge state: highly alkaline mud or slurry, dry stacked when thickened [21] | 1.0–1.6 tonnes / tonne of alumina production [48] ~5 Mt/year global aluminium dross [36] | 9.0–13.0: Extremely alkaline [21], neutralized using seawater neutralization or carbon dioxide sequestration for safe discharge or construction purposes [36] | 7.5 wt%: residual moisture present in filter–pressed cake 40.0–60.0%: slurry state [20]
Nickel | Laterites ore (nickeliferous limonite), Pentlandite ((Ni,Fe)9S8) [48,44] | High–Pressure Acid Leaching (HPAL) tailings or Fe–oxyhydroxide residues | Nickel laterite – High pressure acid leaching [48,44] | Selective acid or alkali leaching to recover Ni, Co, Sc, and REEs from Fe–oxyhydroxide matrix [48] Neutralization or precipitation to stabilise dissolved metals and reduce process acidity [21] Geopolymer formation (alkali activation) for construction applications [21] | Acid–consuming gangue [ geochemical instability [49] | Sc value dominates the economies [48,41] | Sc oxide, ferronickel alloy, geopolymer binders, road base, tiles [41,48] | Sc, V [41] | Ni (battery grade), Co [48] | Iron–oxyhydroxides (Fe ~41.9%) with residual Mg (~1.8%), Al (~2.2%), Ni (~1.2%) and Co (traces) [23] | Goethite (FeO(OH)) Hematite (Fe2O3) Talc Birnessite Bayerite (Al(OH)3) [23] | Fe, Mg, Al, Ni, Co, Mn, Cr, Si, O [23] | Solid or slurry state: fine–grained oxyhydroxide residue [48] | Unavailable data | Near neutral–alkaline: prior to industrial neutralization) [7] | High: handled as wet slurry or neutralized filter cake [48] | 23 | 4 | Laterites ore (nickeliferous limonite), Pentlandite ((Ni,Fe)9S8) [54,40] | High–Pressure Acid Leaching (HPAL) tailings or Fe–oxyhydroxide residues | Nickel laterite – High pressure acid leaching [54,40] | Selective acid or alkali leaching to recover Ni, Co, Sc, and REEs from Fe–oxyhydroxide matrix [54] Neutralization or precipitation to stabilise dissolved metals and reduce process acidity [21] Geopolymer formation (alkali activation) for construction applications [21] | Acid–consuming gangue [ geochemical instability [49] | Sc value dominates the economies [54,29] | Sc oxide, ferronickel alloy, geopolymer binders, road base, tiles [29,54] | Sc, V [29] | Ni (battery grade), Co [54] | Iron–oxyhydroxides (Fe ~41.9%) with residual Mg (~1.8%), Al (~2.2%), Ni (~1.2%) and Co (traces) [4] | Goethite (FeO(OH)) Hematite (Fe2O3) Talc Birnessite Bayerite (Al(OH)3) [4] | Fe, Mg, Al, Ni, Co, Mn, Cr, Si, O [4] | Solid or slurry state: fine–grained oxyhydroxide residue [54] | Unavailable data | Near neutral–alkaline: prior to industrial neutralization) [47] | High: handled as wet slurry or neutralized filter cake [54]
Ferrochrome (Fe Cr) | Chromite concentrates (FeCr2O4) [33,23] | Ferrochrome slag | FeCr smelting – Submerged arc furnaces [13,23] | Alkali roasting to convert Cr into extractable sodium chromate or chromite species [51] Magnetic separation to recover Fe–rich or Cr–rich spinel fractions [21] Accelerated carbonation to immobilise Cr(VI) and stabilises the material [51] | Cr (III) or Cr (VI) stability, spinel bound Cr [48] | Cr (VI) management cost with Cr recovery value [48] | Ferrochromite alloy, alkali chromates, aggregates, cementitious filler [48] | Not applicable | Not applicable | MgO Al2O3 SiO2 CaO Cr (residual spinel) [7,48] | Enstatite (FMgSiO3​) Forsterite (MgF2​SiO4​) Magnesiochromite (MgCr2​O4​) Chromite (FeCr2O4) [7,48] | Si, Fe, Al, Mg, Ca, Cr, Ti, Mn [48] | Solid state: stony or granular aggregate [48] | Unavailable data | Alkaline: refractory oxide matrix [48] | Negligible: refractory solid aggregates [48] | 24 | 12 | Chromite concentrates (FeCr2O4) [18,4] | Ferrochrome slag | FeCr smelting – Submerged arc furnaces [2,4] | Alkali roasting to convert Cr into extractable sodium chromate or chromite species [5] Magnetic separation to recover Fe–rich or Cr–rich spinel fractions [21] Accelerated carbonation to immobilise Cr(VI) and stabilises the material [5] | Cr (III) or Cr (VI) stability, spinel bound Cr [54] | Cr (VI) management cost with Cr recovery value [54] | Ferrochromite alloy, alkali chromates, aggregates, cementitious filler [54] | Not applicable | Not applicable | MgO Al2O3 SiO2 CaO Cr (residual spinel) [47,54] | Enstatite (FMgSiO3​) Forsterite (MgF2​SiO4​) Magnesiochromite (MgCr2​O4​) Chromite (FeCr2O4) [47,54] | Si, Fe, Al, Mg, Ca, Cr, Ti, Mn [54] | Solid state: stony or granular aggregate [54] | Unavailable data | Alkaline: refractory oxide matrix [54] | Negligible: refractory solid aggregates [54]
Ferromanganese (Fe Mn) | Manganese ores (MnO2, Mn3O4) [7,13] | Ferro manganese slag | FeMn smelting – Submerged arc furnaces [13,23] | Acidic leaching to extract Mn from its silicate phases [20] Roasting to convert Mn–bearing phases into more leachable oxides [44] Carbonate precipitation to obtain MnCO3 or MnSO4 intermediates [20] | Variable mineralogy, Leaching of Mn [13] | Mn recovery for battery–grade chemicals [13] | Electrolytic Mn metal, MnSO4, MnCO3, SCM [13] | Not applicable | Mn (battery grade) [13] | MnO SiO2 CaO Al2O3 MgO REEs (traces upto 3370ppm) [13] | Tephroite (Mn2​SiO4​) Spinel [(Mn,Fe)(V,Cr)2​O4​] Manganosite (MnO​) Hausmannite (potential) [58, 11] | Mn, Si, Ca, Al, Mg, REEs (La, Ce, Nd, Pr etc.), Fe, Ba, P [13] | Solid state: granular or stony aggregate [13] | Unavailable data | Alkaline: stepwise precipitate process at pH 2.5–5.65 [13] | Negligible: solid stony aggregates [13] | 25 | 11 | Manganese ores (MnO2, Mn3O4) [47,2] | Ferro manganese slag | FeMn smelting – Submerged arc furnaces [2,4] | Acidic leaching to extract Mn from its silicate phases [36] Roasting to convert Mn–bearing phases into more leachable oxides [44] Carbonate precipitation to obtain MnCO3 or MnSO4 intermediates [36] | Variable mineralogy, Leaching of Mn [2] | Mn recovery for battery–grade chemicals [2] | Electrolytic Mn metal, MnSO4, MnCO3, SCM [2] | Not applicable | Mn (battery grade) [2] | MnO SiO2 CaO Al2O3 MgO REEs (traces upto 3370ppm) [2] | Tephroite (Mn2​SiO4​) Spinel [(Mn,Fe)(V,Cr)2​O4​] Manganosite (MnO​) Hausmannite (potential) [58, 11] | Mn, Si, Ca, Al, Mg, REEs (La, Ce, Nd, Pr etc.), Fe, Ba, P [2] | Solid state: granular or stony aggregate [2] | Unavailable data | Alkaline: stepwise precipitate process at pH 2.5–5.65 [2] | Negligible: solid stony aggregates [2]
Ferrosilicon (Fe Si) | Quartz (SiO2) + carbon reductant [23] | Ferro silicon slag | FeSi smelting – Submerged arc furnaces [28,13] | Si extraction through hydrometallurgical or thermal treatment [20] Return to furnace as reductant or silicon source [ 21] Crushing into graded aggregates for low–value construction filler applications [20] | Silica phase variability, entrained metals [23] | Limited economic incentives unless viable Si extraction [23] | Silicates raw material, aggregates, amorphous Si [23] | Not applicable | Si metal [23] | SiO2​ CaO Al2O3 MgO MnO Fe–Si alloys [23] | Larnite (Ca2SiO4) Gehlenite (Ca2Al2SiO7) Calcite Magnesium oxide [23] | Si, Ca, Fe, Al, Mg, Mn [23] | Solid state: granular or rocky aggregate [23] | Unavailable data | Alkaline: dominantdicalcium silicate phases [23] | Negligible: solid stony aggregates [23] | 27 | 25 | Quartz (SiO2) + carbon reductant [4] | Ferro silicon slag | FeSi smelting – Submerged arc furnaces [42,2] | Si extraction through hydrometallurgical or thermal treatment [36] Return to furnace as reductant or silicon source [ 21] Crushing into graded aggregates for low–value construction filler applications [36] | Silica phase variability, entrained metals [4] | Limited economic incentives unless viable Si extraction [4] | Silicates raw material, aggregates, amorphous Si [4] | Not applicable | Si metal [4] | SiO2​ CaO Al2O3 MgO MnO Fe–Si alloys [4] | Larnite (Ca2SiO4) Gehlenite (Ca2Al2SiO7) Calcite Magnesium oxide [4] | Si, Ca, Fe, Al, Mg, Mn [4] | Solid state: granular or rocky aggregate [4] | Unavailable data | Alkaline: dominantdicalcium silicate phases [4] | Negligible: solid stony aggregates [4]
Tungsten | Scheelite (CaWO4), wolframite ((Fe,Mn)WO4) [25,7] | Tungsten tailings | W ore beneficiation – Flotation or gravity concentration [4,25] | Selective alkaline or acid leaching to dissolve W–bearing scheelite or wolframite residues [4] Roasting to break refractory mineral structures and improve leachability [27] Gravity or flotation beneficiation to obtain concentrated heavy W minerals [42] | Refractory phases, low grades [48] | W recovery is considered to be highily profitable despite low grade as the market demand surpasses it [48] | Geopolymers, SCM, clinker feed [48] | Not applicable | Sn [48] | SiO2​ (46.67–53.5%) Al2​O3​ (16.7–21.1%) Fe2​O3​ (10–15.5%) CaO (9.5–29.3%) [14] | Quartz (SiO2​) Muscovite (KAl2​(AlSi3​O10​)(OH)2​) Clinochlore Chlorite Albite Calcite (CaCO3​) Amphibole [14] | Si, Al, Fe, Ca, W, REEs [14,48] | Solid state: fine particulate material or slurry [48] | Unavailable data | 8.0–9.3: typically carbonate–dominated mines [14] | 40.0–60.0%: typically mining slurry moisture range [14] | 28 | 42 | Scheelite (CaWO4), wolframite ((Fe,Mn)WO4) [11,47] | Tungsten tailings | W ore beneficiation – Flotation or gravity concentration [52,11] | Selective alkaline or acid leaching to dissolve W–bearing scheelite or wolframite residues [52] Roasting to break refractory mineral structures and improve leachability [27] Gravity or flotation beneficiation to obtain concentrated heavy W minerals [42] | Refractory phases, low grades [54] | W recovery is considered to be highily profitable despite low grade as the market demand surpasses it [54] | Geopolymers, SCM, clinker feed [54] | Not applicable | Sn [54] | SiO2​ (46.67–53.5%) Al2​O3​ (16.7–21.1%) Fe2​O3​ (10–15.5%) CaO (9.5–29.3%) [14] | Quartz (SiO2​) Muscovite (KAl2​(AlSi3​O10​)(OH)2​) Clinochlore Chlorite Albite Calcite (CaCO3​) Amphibole [14] | Si, Al, Fe, Ca, W, REEs [14,48] | Solid state: fine particulate material or slurry [54] | Unavailable data | 8.0–9.3: typically carbonate–dominated mines [14] | 40.0–60.0%: typically mining slurry moisture range [14]
Tungsten | Scheelite (CaWO4), wolframite ((Fe,Mn)WO4) [25,7] | Tungsten smelting slags | W smelting – Smelting or reduction [20,48] | Hydrometallurgical leaching to extract W from post–smelting oxides [20] Oxidative roasting to improve W phase solubility [49] | Low W content, phase stability limits the extraction process [13] | Possibility of high value of W obtained in tungsten oxide form through selective hydrometallurgical treatment [48] | W concentrates, chemical precursors, aggregates [13] | V, W [48] | Sn [13] | Silicate–based slag consisting of W and Ca oxides [19] | Scheelite (CaWO4) Wolframite residues [19] | W, Fe, Mn, Si, Ca [19] | Solid state: granular or vitrified solid, not ceramic monolith [13] | Unavailable data | Alkaline [13] | Negligible: vetrified solid slag [13] | 30 | 35 | Scheelite (CaWO4), wolframite ((Fe,Mn)WO4) [11,47] | Tungsten smelting slags | W smelting – Smelting or reduction [36,54] | Hydrometallurgical leaching to extract W from post–smelting oxides [36] Oxidative roasting to improve W phase solubility [49] | Low W content, phase stability limits the extraction process [2] | Possibility of high value of W obtained in tungsten oxide form through selective hydrometallurgical treatment [54] | W concentrates, chemical precursors, aggregates [2] | V, W [54] | Sn [2] | Silicate–based slag consisting of W and Ca oxides [38] | Scheelite (CaWO4) Wolframite residues [38] | W, Fe, Mn, Si, Ca [38] | Solid state: granular or vitrified solid, not ceramic monolith [2] | Unavailable data | Alkaline [2] | Negligible: vetrified solid slag [2]
Molybdenum (Mo) | Molybdenite (MoS2) [48] | Molybdenum tailings | Mo beneficiation – Floatation [4,14] | Re–flotation to recover residual MoS2 from fine tailings [4] Hydrometallurgical leaching to dissolve molybdate species [27, 42] | Low Mo grades, issues regarding economic feasibility [48] | Mo recovery is a primary economic leverage for reprocessing in sulfide mineral systems [48] | Cement fillers, refractory ceramics, aggregates [48] | Not applicable | Not applicable | SiO2​ (32.1–73.0%) Al2​O3​ (3.9–13.50%) Fe2​O3​ (2.3–27.4%) CaO (3.5–19.0%) [14] | Quartz (SiO2​) Tridymite Rutile (TiO2​) Diopside Pyrite (FeS2​) Phlogopite [14] | Si, Al, Fe, Ca, Mo, S, Ti, Mg, K [14] | Solid state: fine particulate material or slurry [48] | Unavailable data | Near neutral–slightly alkaline [14] | 40.0–60.0%: typically mining slurry moisture range [48] | 31 | 53 | Molybdenite (MoS2) [54] | Molybdenum tailings | Mo beneficiation – Floatation [4,14] | Re–flotation to recover residual MoS2 from fine tailings [52] Hydrometallurgical leaching to dissolve molybdate species [27, 42] | Low Mo grades, issues regarding economic feasibility [54] | Mo recovery is a primary economic leverage for reprocessing in sulfide mineral systems [54] | Cement fillers, refractory ceramics, aggregates [54] | Not applicable | Not applicable | SiO2​ (32.1–73.0%) Al2​O3​ (3.9–13.50%) Fe2​O3​ (2.3–27.4%) CaO (3.5–19.0%) [14] | Quartz (SiO2​) Tridymite Rutile (TiO2​) Diopside Pyrite (FeS2​) Phlogopite [14] | Si, Al, Fe, Ca, Mo, S, Ti, Mg, K [14] | Solid state: fine particulate material or slurry [54] | Unavailable data | Near neutral–slightly alkaline [14] | 40.0–60.0%: typically mining slurry moisture range [54]
Molybdenum (Mo) | Molybdenite (MoS2) [48] | Molybdenum roaster residues | Oxidative roasting of Mo concentrates [20,48] | Controlled oxidative roasting to convert MoS2 to MoO3 [20] Leaching to produce ammonium molybdate or Mo–bearing solutions [49] | Variability in oxidation state, controlled leaching required [7] | Mo recovery from roaster residue provide high economic return rate [48] | FeMO, Mo powders, ammonium molybdates [7] | Not applicable | Not applicable | Mo (154 mg/kg) in steel slags Mo (~10%) in roasting/catalyst residues (industrial level) [48] | Iron vanadium oxide (FeV2​O4​) (Mg,Ni)O mixed oxides Molybdates ((MoO4)2−​) [48,13] | Mo, Fe, V, Mg, Ni, Al, S, Co, O [48] | Solid state: particulate powder resulting from sulfide roasting process [7] | Unavailable data | Near–neutral: solid particulate after oxidative roasting [7] | Low: solid particulate remaining after oxidative roasting [7] | 32 | 21 | Molybdenite (MoS2) [54] | Molybdenum roaster residues | Oxidative roasting of Mo concentrates [36,54] | Controlled oxidative roasting to convert MoS2 to MoO3 [36] Leaching to produce ammonium molybdate or Mo–bearing solutions [49] | Variability in oxidation state, controlled leaching required [47] | Mo recovery from roaster residue provide high economic return rate [54] | FeMO, Mo powders, ammonium molybdates [47] | Not applicable | Not applicable | Mo (154 mg/kg) in steel slags Mo (~10%) in roasting/catalyst residues (industrial level) [54] | Iron vanadium oxide (FeV2​O4​) (Mg,Ni)O mixed oxides Molybdates ((MoO4)2−​) [54,2] | Mo, Fe, V, Mg, Ni, Al, S, Co, O [54] | Solid state: particulate powder resulting from sulfide roasting process [47] | Unavailable data | Near–neutral: solid particulate after oxidative roasting [47] | Low: solid particulate remaining after oxidative roasting [47]
Chromite Processing | Chromite (FeCr2O4) [48,35,33] | Chromite ore processing residues (COPR) | Chromite alkaline roasting or chemical processing [48] | Cr(VI) chemical reduction to Cr (III) using reductants [] Alkaline roasting to liberate Cr for selective extraction [49] Selective leching for extraction of Cr and Fe from detoxified material [21] | Cr (VI) toxicity hence requires reduction to Cr (III) [33] | High cost for detoxitification of Cr (VI) are overpowered by thee high market value of recovered Cr concnetrates [48] | Cr concentrates, ferrochromate alloy, alkali chromates, detoxificated aggregates [48,33] | Not applicable | Not applicable | Fe2O3 MgO Al2O3 SiO2 Hazardous Cr (VI) [48] | Brownmillerite Hydrocalumite Ettringite Chromite spinel [48] | Fe, Mg, Al, Si, Cr, Ca, S, O [48] | Solid state: typically granular or fine particulate [33] | Unavailable data | Extremely alkaline: with high Cr (VI) risk in leaching process) [23] | Vary: solid waste found in industrial stockpile [33] | 33 | 18 | Chromite (FeCr2O4) [54,51,18] | Chromite ore processing residues (COPR) | Chromite alkaline roasting or chemical processing [54] | Cr(VI) chemical reduction to Cr (III) using reductants [] Alkaline roasting to liberate Cr for selective extraction [49] Selective leching for extraction of Cr and Fe from detoxified material [21] | Cr (VI) toxicity hence requires reduction to Cr (III) [18] | High cost for detoxitification of Cr (VI) are overpowered by thee high market value of recovered Cr concnetrates [54] | Cr concentrates, ferrochromate alloy, alkali chromates, detoxificated aggregates [54,18] | Not applicable | Not applicable | Fe2O3 MgO Al2O3 SiO2 Hazardous Cr (VI) [54] | Brownmillerite Hydrocalumite Ettringite Chromite spinel [54] | Fe, Mg, Al, Si, Cr, Ca, S, O [54] | Solid state: typically granular or fine particulate [18] | Unavailable data | Extremely alkaline: with high Cr (VI) risk in leaching process) [4] | Vary: solid waste found in industrial stockpile [18]
Manganese Processing | Pyrolusite (mnO2), rhodochrosite (MnCO3) [5,7,48] | Manganese tailings | Mn beneficiation – tailings [4,25] | Acid leaching to dissolve Mn oxides or carbonates [4] High–gradient magnetic separation to isolate Mn–rich phases [27, 43] | Fe or Mn impurities, acid consumption [22] | Potential for significant Mn recovery is advantagous for battery-grade chemicals [48] | Mn concentrates, soil remediation minerals [24,22] | Not applicable | Mn (battery grade) [13] | Mn (oxides or carbonates) SiO2 Al2O3 Fe [48,13] | Pyrolusite (MnO2​) Rhodochrosite (MnCO3​) Quartz (SiO2​) [48] | Mn, Si, Al, Fe, REEs [13] | Solid state: fine particulate material or slurry [22] | Unavailable data | Near neutral–alkaline [22] | 40.0–60.0%: typically mining slurry moisture range [22] | 34 | 49 | Pyrolusite (mnO2), rhodochrosite (MnCO3) [26,47,54] | Manganese tailings | Mn beneficiation – tailings [52,11] | Acid leaching to dissolve Mn oxides or carbonates [52] High–gradient magnetic separation to isolate Mn–rich phases [27, 43] | Fe or Mn impurities, acid consumption [41] | Potential for significant Mn recovery is advantagous for battery-grade chemicals [54] | Mn concentrates, soil remediation minerals [12,41] | Not applicable | Mn (battery grade) [2] | Mn (oxides or carbonates) SiO2 Al2O3 Fe [54,2] | Pyrolusite (MnO2​) Rhodochrosite (MnCO3​) Quartz (SiO2​) [54] | Mn, Si, Al, Fe, REEs [2] | Solid state: fine particulate material or slurry [41] | Unavailable data | Near neutral–alkaline [41] | 40.0–60.0%: typically mining slurry moisture range [41]
Manganese Processing | Pyrolusite (mnO2), rhodochrosite (MnCO3) [5,7,48] | Electrolytic manganese residues (EMR) | Electrolytic Mn production – residues [48] | Neutralization to precipitate metal hydroxides [48] Oxidation roasting to convert Mn phases into suitable oxide forms [48] | High acidity, ammonia content presence [13] | Value of Mn recovery is more significant than acidic residue's processing cost (processes like stabilization or neutralization) [48] | Mn2O3, MnSO4 for batteries, fertilizers [13] | Not applicable | Mn (battery grade) [13] | Mn Fe Si Ca Al Mg sulfates [48] | Gypsum (CaSO4​⋅2H2​O) Quartz (SiO2​) Jarosite [48] | Mn, Fe, Si, Ca, Al, Mg, S, O [48] | Wet solid or sludge state: precipitated (acidic) filter cake [13] | Included in secondary flow of >8.5 Mt/year [44] | Acidic: generated from acidic precipitate sludge from Mn electrolysis [19] | High: electrolytic residue handled as wet filter cake [13] | 35 | 51 | Pyrolusite (mnO2), rhodochrosite (MnCO3) [26,47,54] | Electrolytic manganese residues (EMR) | Electrolytic Mn production – residues [54] | Neutralization to precipitate metal hydroxides [54] Oxidation roasting to convert Mn phases into suitable oxide forms [54] | High acidity, ammonia content presence [2] | Value of Mn recovery is more significant than acidic residue's processing cost (processes like stabilization or neutralization) [54] | Mn2O3, MnSO4 for batteries, fertilizers [2] | Not applicable | Mn (battery grade) [2] | Mn Fe Si Ca Al Mg sulfates [54] | Gypsum (CaSO4​⋅2H2​O) Quartz (SiO2​) Jarosite [54] | Mn, Fe, Si, Ca, Al, Mg, S, O [54] | Wet solid or sludge state: precipitated (acidic) filter cake [2] | Included in secondary flow of >8.5 Mt/year [40] | Acidic: generated from acidic precipitate sludge from Mn electrolysis [38] | High: electrolytic residue handled as wet filter cake [2]
Tin | Cassiterite (SnO2) [25,7] | Tin tailings | Sn ore beneficiation – tailings [4,25] | Gravity separation to concentrate heavy Sn or Nb or Ta minerals [4] Froth flotation for selective mineral beneficiation [27] Acid leaching of Sn or Nb or Ta metals for recovery purposes [42] | Complex mineralogy, fine particles [50] | Recovery of Nb and Ta represent high margin value from tailings in Sn-rich deposits [48] | Purified Sn, mullite ceramics, Nb or Ta concentrates [50,48] | Nb, Ta [48] | Not applicable | Sn SiO2 Al2O3 Fe Nb, Ta (traces) [48] | Quartz (SiO2​) Cassiterite (SnO2​) Mica [48] | Sn, Si, Al, Fe, Nb, Ta, S [48] | Solid state: fine particulate material or slurry [48] | Unavailable data | Near neutral–slightly alkaline: depends on geological host rock [48] | 40.0–60.0%: typically mining slurry moisture range [48] | 36 | 16 | Cassiterite (SnO2) [11,47] | Tin tailings | Sn ore beneficiation – tailings [52,11] | Gravity separation to concentrate heavy Sn or Nb or Ta minerals [52] Froth flotation for selective mineral beneficiation [27] Acid leaching of Sn or Nb or Ta metals for recovery purposes [42] | Complex mineralogy, fine particles [19] | Recovery of Nb and Ta represent high margin value from tailings in Sn-rich deposits [54] | Purified Sn, mullite ceramics, Nb or Ta concentrates [19,54] | Nb, Ta [54] | Not applicable | Sn SiO2 Al2O3 Fe Nb, Ta (traces) [54] | Quartz (SiO2​) Cassiterite (SnO2​) Mica [54] | Sn, Si, Al, Fe, Nb, Ta, S [54] | Solid state: fine particulate material or slurry [54] | Unavailable data | Near neutral–slightly alkaline: depends on geological host rock [54] | 40.0–60.0%: typically mining slurry moisture range [54]
Tin | Cassiterite (SnO2) [25,7] | Tin slags | Tin smelting – furnace [20,48] | Flux–assisted reduction to recover Sn and associated metals [20] Carbothermic reduction to extract valuable oxides or minerals [20] | Variable metal content, dependant on flux [50] | Recovery of Nb and Ta from smelter slags have high value for SRM's market [48] | Zn or Mn or Fe recovery, Ta or Nb oxides, Ag refining [50] | Nb, Ta [48] | Not applicable | Ta and Nb oxides SiO2 CaO Al2O3 FeO [48] | Silicate glass Tantalite ([Fe,Mn]Ta2​O6​) Columbite [49] | Ta, Nb, Si, S, Al, Fe, Sn [48] | Solid state: stony or granular aggregate [50] | Included in secondary flow of >8.5 Mt/year [44] | Alkaline: silicate–glass matrix [50] | Low: vitrified silicate solid [48] | 37 |  | Cassiterite (SnO2) [11,47] | Tin slags | Tin smelting – furnace [36,54] | Flux–assisted reduction to recover Sn and associated metals [36] Carbothermic reduction to extract valuable oxides or minerals [36] | Variable metal content, dependant on flux [19] | Recovery of Nb and Ta from smelter slags have high value for SRM's market [54] | Zn or Mn or Fe recovery, Ta or Nb oxides, Ag refining [19] | Nb, Ta [54] | Not applicable | Ta and Nb oxides SiO2 CaO Al2O3 FeO [54] | Silicate glass Tantalite ([Fe,Mn]Ta2​O6​) Columbite [49] | Ta, Nb, Si, S, Al, Fe, Sn [54] | Solid state: stony or granular aggregate [19] | Included in secondary flow of >8.5 Mt/year [40] | Alkaline: silicate–glass matrix [19] | Low: vitrified silicate solid [54]
Lithium–ion batteries | Cathode materials: NMC (LiNiMnCoO2), LCO (LiCoO2),LFP (LiFePO4) [48,5] | Spent Li–ion battery (LIB) black mass | LIB recycling – mechanical shredding and thermal treatment [5,48] | Acid leaching to extract Li, Co, Ni, Mn into solutions [20] Pyrometallurgical smelting to obtain alloy intermediate [49] Direct regeneration (re–lithiation) to restore cathode materials [25] | Heterogenous mix, binders inhibit leaching [48] | For EU strategy recovery of Co, Ni, Li metal is priority to achieve a net-zero carbon economy [48] | High–purity Li, Co, Ni salts, battery precursor materials [48] | Li (battery grade), Co, Ni, Mn (battery grade) [48] | Li, Co, Ni (battery grade), Mn (battery grade), Natural graphite [48] | Li (2–5%) Co (5–20%) Ni (5–20%) Mn (5–15%) C–graphite (20–30%) [48] | Graphite Lithium cobalt oxide (LiCoO2​) Spodumene polymorphs (α,γ,β) [48] | Li, Co, Ni, Mn, C, Al, Fe, P, O, Ti, F [48] | Solid state: fine powder generated from mechanical shredding of residues [48] | Unavailable data | Acidic: processed in H2SO4 or HCl for recovery) [48] | Low: mechanically shredded dry powder [48] | 38 | 6 | Cathode materials: NMC (LiNiMnCoO2), LCO (LiCoO2),LFP (LiFePO4) [54,26] | Spent Li–ion battery (LIB) black mass | LIB recycling – mechanical shredding and thermal treatment [26,54] | Acid leaching to extract Li, Co, Ni, Mn into solutions [36] Pyrometallurgical smelting to obtain alloy intermediate [49] Direct regeneration (re–lithiation) to restore cathode materials [25] | Heterogenous mix, binders inhibit leaching [54] | For EU strategy recovery of Co, Ni, Li metal is priority to achieve a net-zero carbon economy [54] | High–purity Li, Co, Ni salts, battery precursor materials [54] | Li (battery grade), Co, Ni, Mn (battery grade) [54] | Li, Co, Ni (battery grade), Mn (battery grade), Natural graphite [54] | Li (2–5%) Co (5–20%) Ni (5–20%) Mn (5–15%) C–graphite (20–30%) [54] | Graphite Lithium cobalt oxide (LiCoO2​) Spodumene polymorphs (α,γ,β) [54] | Li, Co, Ni, Mn, C, Al, Fe, P, O, Ti, F [54] | Solid state: fine powder generated from mechanical shredding of residues [54] | Unavailable data | Acidic: processed in H2SO4 or HCl for recovery) [54] | Low: mechanically shredded dry powder [54]
Lithium–ion batteries | Cathode materials: NMC (LiNiMnCoO2), LCO (LiCoO2),LFP (LiFePO4) [48,5] | Electrode sludges | LIB recycling – post–shredding separation [5,48] | Electrolyte removal via washing or thermal stripping [20] Hydrometallurgical processing to dissolve active metals [25] C purification via calcination or activation process [36] | Electrolyte or polymer contamination [48] | Recovery of Co, Ni, Li metals from the refined sludges provide high purity precursors for manufacturing of battery [48] | C anode materials, NaF recovery, SiC [48] | Li (battery grade), Mn (battery grade) [48] | Li, Co, Ni (battery grade), Mn (battery grade) [48] | Pb Sb As Ni Li C [48] | Metallic lead (Pb) Metal antimonates Graphite [48] | Pb, Sb, As, Ni, Li, C [48] | Wet solid or sludge state: refined battery or electrode processing residues [48] | 1020.6 t/year (annual campaign cap – Pilot project) [11] | Acidic–neutral: secondary refinery residues [48] | High: refining residue handled as wet sludge [48] | 39 | 27 | Cathode materials: NMC (LiNiMnCoO2), LCO (LiCoO2),LFP (LiFePO4) [54,26] | Electrode sludges | LIB recycling – post–shredding separation [26,54] | Electrolyte removal via washing or thermal stripping [36] Hydrometallurgical processing to dissolve active metals [25] C purification via calcination or activation process [36] | Electrolyte or polymer contamination [54] | Recovery of Co, Ni, Li metals from the refined sludges provide high purity precursors for manufacturing of battery [54] | C anode materials, NaF recovery, SiC [54] | Li (battery grade), Mn (battery grade) [54] | Li, Co, Ni (battery grade), Mn (battery grade) [54] | Pb Sb As Ni Li C [54] | Metallic lead (Pb) Metal antimonates Graphite [54] | Pb, Sb, As, Ni, Li, C [54] | Wet solid or sludge state: refined battery or electrode processing residues [54] | 1020.6 t/year (annual campaign cap – Pilot project) [7] | Acidic–neutral: secondary refinery residues [54] | High: refining residue handled as wet sludge [54]
E–waste (WEEE) | Printed circuit boards (PCBs), electronic components [12,27] | Circuit board (PCB) concentrates | E–waste – shredding of smelting feed [20,48,12] | Comminution to liberate metal–bearing fractions [20] Pyrometallurgical smelting to concentrated metals [20] Hydrometallurgical leaching for metal recovery of Cu, Au, Ag, PGMs [49] | High organics present, multi–stage pretreatment required [48,12] | Au concentration is high which can boost the profitability of electronic waste recycling [48] | Refined Au, Ag, Pd, secondary Cu or Al alloys [12,48] | Ta, Be, PGMs (Pd) [48] | Cu, PGMs (Pt, Pd) [12] | Au (0.1–1.5%) Ag Pd Cu Sn Pb in solid wt% [50,48] | Metallic alloy (Cu– Sn– Pb) Noble metal particulates (Au, Ag, Pd) [10,48] | Au, Ag, Pd, Cu, Sn, Ni, Al, Fe, Si, O [10,48] | Solid state: particulate fines or shredded board fragments [12] | Unavailable data | Acidic: processed in aqua regia or H2SO4) [12] | Low: shredded dry metallic particulate [12] | 40 | 39 | Printed circuit boards (PCBs), electronic components [50,25] | Circuit board (PCB) concentrates | E–waste – shredding of smelting feed [36,54,50] | Comminution to liberate metal–bearing fractions [36] Pyrometallurgical smelting to concentrated metals [36] Hydrometallurgical leaching for metal recovery of Cu, Au, Ag, PGMs [49] | High organics present, multi–stage pretreatment required [54,50] | Au concentration is high which can boost the profitability of electronic waste recycling [54] | Refined Au, Ag, Pd, secondary Cu or Al alloys [50,54] | Ta, Be, PGMs (Pd) [54] | Cu, PGMs (Pt, Pd) [50] | Au (0.1–1.5%) Ag Pd Cu Sn Pb in solid wt% [19,54] | Metallic alloy (Cu– Sn– Pb) Noble metal particulates (Au, Ag, Pd) [24,54] | Au, Ag, Pd, Cu, Sn, Ni, Al, Fe, Si, O [24,54] | Solid state: particulate fines or shredded board fragments [50] | Unavailable data | Acidic: processed in aqua regia or H2SO4) [50] | Low: shredded dry metallic particulate [50]
E–waste (WEEE) | Printed circuit boards (PCBs), electronic components [12,27] | Smelter slag from e–waste | E–waste – pyrometallurgical smelting [20,48,12] | Re–smelting to improve metal separation [20] Selective leaching to dissolve valuable metals [20] | Halogens or organics contamination [48,12] | Recovery of precious metals from the slags are major economic drivers for smelter operations [53] | Cu or PGM recovery, construction material [26] | Not applicable | Cu, PGMs [26] | Fe SiO2 Al2O3 Cu (residual) Other strategic metals [48] | Fayalite (Fe2​SiO4​) Magnetite (Fe3​O4​) Cu–rich droplets Spinel [48] | Fe, Si, Al, Cu, O, Au, Ag, Pd [48] | Solid state: granular, stony, or vitrified or glassy slag [48] | Unavailable data | Alkaline: silicate–rich fayalithic slag [26] | Low: vitrified or stony metallurgical solid slag [26] | 41 | 29 | Printed circuit boards (PCBs), electronic components [50,25] | Smelter slag from e–waste | E–waste – pyrometallurgical smelting [36,54,50] | Re–smelting to improve metal separation [36] Selective leaching to dissolve valuable metals [36] | Halogens or organics contamination [54,50] | Recovery of precious metals from the slags are major economic drivers for smelter operations [30] | Cu or PGM recovery, construction material [26] | Not applicable | Cu, PGMs [26] | Fe SiO2 Al2O3 Cu (residual) Other strategic metals [54] | Fayalite (Fe2​SiO4​) Magnetite (Fe3​O4​) Cu–rich droplets Spinel [54] | Fe, Si, Al, Cu, O, Au, Ag, Pd [54] | Solid state: granular, stony, or vitrified or glassy slag [54] | Unavailable data | Alkaline: silicate–rich fayalithic slag [26] | Low: vitrified or stony metallurgical solid slag [26]
E–waste (WEEE) | Printed circuit boards (PCBs), electronic components [12,27] | Anode slimes from e–waste | Cu electrorefining of e–waste [20,50] | Roasting to break refractory metal phases [50] Sequential leaching to extract Au, Ag, PGMs [21] Electrorefining to obtain high–purity state of metals [50] | Complex multi–metal phases [50] | High enrichment of precious metals is one of the most profitable secondary source in the raw material sector [50] | Electro–AU, refined Ag, SE or Te products [50] | As, Sb [9] | PGMs, Cu [50] | Cu, Se, Sn, Pb and noble metals [50] | Naumannite (Ag2​Se) Cuprite (Cu2​O) Anglesite (PbSO4​) Metallic gold [50] | Cu, Se, Sn, Pb, Au, Ag, Pd, Pt, Sb, As [50] | Wet solid or slime state: concentrated precious metal residue [50] | Unavailable data | Acidic: leached in strong mineral acids) [50] | High: precious metal residue handled as wet slime [50] | 42 | 14 | Printed circuit boards (PCBs), electronic components [50,25] | Anode slimes from e–waste | Cu electrorefining of e–waste [36,19] | Roasting to break refractory metal phases [19] Sequential leaching to extract Au, Ag, PGMs [21] Electrorefining to obtain high–purity state of metals [19] | Complex multi–metal phases [19] | High enrichment of precious metals is one of the most profitable secondary source in the raw material sector [19] | Electro–AU, refined Ag, SE or Te products [19] | As, Sb [9] | PGMs, Cu [19] | Cu, Se, Sn, Pb and noble metals [19] | Naumannite (Ag2​Se) Cuprite (Cu2​O) Anglesite (PbSO4​) Metallic gold [19] | Cu, Se, Sn, Pb, Au, Ag, Pd, Pt, Sb, As [19] | Wet solid or slime state: concentrated precious metal residue [19] | Unavailable data | Acidic: leached in strong mineral acids) [19] | High: precious metal residue handled as wet slime [19]
E–waste (WEEE) | Printed circuit boards (PCBs), electronic components [12,27] | Smelter flue dust and baghouse dust | Smelting – off–gas cleaning [20,48] | Hydrometallurgical volatilization to recover Zn, Pb, Cd, As metals [20] Stabilization to immobilize hazardous species [20] | Volatile toxic metals, stabilization required [30] | Recovery of valuable volatile metal generates significant revenue from off-gas treatment waste [38] | ZnSO4, ZnO, sponge Cd, Pb residues [48] | Not applicable | PGMs [48] | Zn (21.6%) Fe (29.5%) Si (5.6%) Pb (1.3%) CaO (9.3%) [38] | Franklinite (ZnFe2​O4​) Magnetite (Fe3​O4​) Zincite (ZnO) Lead oxides (PbO) [38] | Zn, Fe, Si, Pb, Ca, O, Cd, Mn, Al, Cu, S, As, C [38] | Solid state: ultra–fine powder or baghouse dust particles [48] | Unavailable data | 12.0: aligned withsecondary Pb/Zn dusts [44] | Low: dry ultra–fine powder collected in filter system [48] | 43 | 34 | Printed circuit boards (PCBs), electronic components [50,25] | Smelter flue dust and baghouse dust | Smelting – off–gas cleaning [36,54] | Hydrometallurgical volatilization to recover Zn, Pb, Cd, As metals [36] Stabilization to immobilize hazardous species [36] | Volatile toxic metals, stabilization required [35] | Recovery of valuable volatile metal generates significant revenue from off-gas treatment waste [6] | ZnSO4, ZnO, sponge Cd, Pb residues [54] | Not applicable | PGMs [54] | Zn (21.6%) Fe (29.5%) Si (5.6%) Pb (1.3%) CaO (9.3%) [6] | Franklinite (ZnFe2​O4​) Magnetite (Fe3​O4​) Zincite (ZnO) Lead oxides (PbO) [6] | Zn, Fe, Si, Pb, Ca, O, Cd, Mn, Al, Cu, S, As, C [6] | Solid state: ultra–fine powder or baghouse dust particles [54] | Unavailable data | 12.0: aligned withsecondary Pb/Zn dusts [40] | Low: dry ultra–fine powder collected in filter system [54]
Phosphate Industry | Phosphate rocks (apatite) (Ca5(PO4)3(F,Cl,OH)) [48] | Phosphogypsum | Wet process phosphoric acid – gypsum precipitation [48,44] | Washing and removing impurities to reduce radionuclides [20] Stabilization for safe construction material use [49] REE acid leaching from phosphate– linked minerals [49] | Radionuclides (U or Th), impurities presence [44] | Potential of REEs extraction for specific lanthanides exists but low bulk concentration challenge arises [48] | Cement or wallboard, bricks, soil amendments, REE extraction [44,48] | Sc, P [23] | REEs for magnets (Nd, Dy, Pr, Ce etc.) [44] | CaSO4.2H2O P2O5 (residual) REEs (Nd, Pr) U (traces) [48] | Gypsum (CaSO4​⋅2H2​O) Brushite REE–phosphates [23,48] | Ca, S, O, P, Nd, Pr, U, La, Ce, Y [13,48] | Solid state: fine crystalline particulate [44] | Unavailable data | Acidic: contains residual P2O5 or H3PO4, leached at pH 1 [48] | Significant: handled as wet crystalline solid or stackable waste [44] | 44 | 40 | Phosphate rocks (apatite) (Ca5(PO4)3(F,Cl,OH)) [54] | Phosphogypsum | Wet process phosphoric acid – gypsum precipitation [54,40] | Washing and removing impurities to reduce radionuclides [36] Stabilization for safe construction material use [49] REE acid leaching from phosphate– linked minerals [49] | Radionuclides (U or Th), impurities presence [40] | Potential of REEs extraction for specific lanthanides exists but low bulk concentration challenge arises [54] | Cement or wallboard, bricks, soil amendments, REE extraction [40,54] | Sc, P [4] | REEs for magnets (Nd, Dy, Pr, Ce etc.) [40] | CaSO4.2H2O P2O5 (residual) REEs (Nd, Pr) U (traces) [54] | Gypsum (CaSO4​⋅2H2​O) Brushite REE–phosphates [4,54] | Ca, S, O, P, Nd, Pr, U, La, Ce, Y [2,54] | Solid state: fine crystalline particulate [40] | Unavailable data | Acidic: contains residual P2O5 or H3PO4, leached at pH 1 [54] | Significant: handled as wet crystalline solid or stackable waste [40]
Phosphate Industry | Phosphate rocks (apatite) (Ca5(PO4)3(F,Cl,OH)) [48] | Phosphoric acid sludges | Phosphoric acid plant – filtration sludges [48,44] | REE or U leaching to extract the critical minerals [48] Neutralization to stabilize acidic residues [21] Geopolymerization as alternative binder feed [48] | Metals, organics, acidic in nature [44] | Recover of REEs leads to strategic secondary resources along with reduction of waste stream (landfilled) acid sludges [48] | Geopolymers, cement, adsorbents, U or REE recovery [44] | P [48] | Not applicable | P2O5 Al Fe Mg Si [4] | Aluminum phosphates Iron phosphates Quartz (SiO2​) [54] | P, Al, Fe, Mg, Si, O, REEs [48] | Wet solid or sludge state: settled phosphoric acid process residue [44] | Unavailable data | Highly acidic: byproduct of direct H3PO4 process) [48] | High: processing residue typically handled as wet sludge [44] | 45 | 32 | Phosphate rocks (apatite) (Ca5(PO4)3(F,Cl,OH)) [54] | Phosphoric acid sludges | Phosphoric acid plant – filtration sludges [54,40] | REE or U leaching to extract the critical minerals [54] Neutralization to stabilize acidic residues [21] Geopolymerization as alternative binder feed [54] | Metals, organics, acidic in nature [40] | Recover of REEs leads to strategic secondary resources along with reduction of waste stream (landfilled) acid sludges [54] | Geopolymers, cement, adsorbents, U or REE recovery [40] | P [54] | Not applicable | P2O5 Al Fe Mg Si [52] | Aluminum phosphates Iron phosphates Quartz (SiO2​) [45] | P, Al, Fe, Mg, Si, O, REEs [54] | Wet solid or sludge state: settled phosphoric acid process residue [40] | Unavailable data | Highly acidic: byproduct of direct H3PO4 process) [54] | High: processing residue typically handled as wet sludge [40]
Rare Earth Elements (REEs) | Carbonatite ores, ion–adsorption clays, REE (monazite, xenotime) [48,47] | REE – bearing tailings | REE beneficiation residues [48,16] | Acid or alkali roasting to enhance REE solubility [48] REE leaching from activated minerals [7] Minerals beneficiation to isolate heavy or light REEs [48] | Radioactivity, mineralogical heterogeneity [47] | High-value of REEs provides a critical source to the EU supply chain for magnets and renewable energy systems [48] | REE concentrates, geopolymer ceramics, Ni or Fe products [14,47] | Sc, REEs – LREEs and HREEs (La, Y) [48] | REEs for magnets (Nd, Pr, Ce) [47] | Nd (0.3%) Pr (0.13%) Y, La, Ce [48,25] | Monazite ([Ce,La,Nd,Th]PO4​) Xenotime (YPO4​) Rhabdophane [7] | Nd, Pr, Y, La, Ce, P, O, Th, heavy REEs [47] | Solid state: fine particulate or mineralized ore fragments [47] | Unavailable data | Acidic: potentially as often found in acidic mine waters [47] | 40.0–60.0%: typically mining slurry moisture range [47] | 46 | 43 | Carbonatite ores, ion–adsorption clays, REE (monazite, xenotime) [54,3] | REE – bearing tailings | REE beneficiation residues [48,16] | Acid or alkali roasting to enhance REE solubility [54] REE leaching from activated minerals [7] Minerals beneficiation to isolate heavy or light REEs [54] | Radioactivity, mineralogical heterogeneity [3] | High-value of REEs provides a critical source to the EU supply chain for magnets and renewable energy systems [54] | REE concentrates, geopolymer ceramics, Ni or Fe products [14,47] | Sc, REEs – LREEs and HREEs (La, Y) [54] | REEs for magnets (Nd, Pr, Ce) [3] | Nd (0.3%) Pr (0.13%) Y, La, Ce [54,11] | Monazite ([Ce,La,Nd,Th]PO4​) Xenotime (YPO4​) Rhabdophane [7] | Nd, Pr, Y, La, Ce, P, O, Th, heavy REEs [3] | Solid state: fine particulate or mineralized ore fragments [3] | Unavailable data | Acidic: potentially as often found in acidic mine waters [3] | 40.0–60.0%: typically mining slurry moisture range [3]
Rare Earth Elements (REEs) | Carbonatite ores, ion–adsorption clays, REE (monazite, xenotime) [48,47] | REE neutralization sludges | REE or acid process – neutralization [48] | Acid leaching to dissolve metals like Ni, Cr, Fe selectively [48] Precipitation to form pigment–grade magnetite [48] | High moisture content, variable REE present [48] | Potential for REEs extraction is high but the trace elements concentration to a grade suitable for market is considered to be feasible [48] | Ni or Cr pigments, magnetite [48] | Not applicable | Co, Ni (battery grade) [48] | Concentrated REE in hyroxides form [48] | Light REE hydroxides and carbonates Perovskite (CaTiO3​) [47] | La, Ce, Nd, Y, Pr, Sm, transition metals [48] | Wet solid or sludge state: precipitated metal hydroxides [48] | Unavailable data | 7.0–9.5: product is pH adjusted [48] | High: effluent treatment product handled as wet filter cake [48] | 47 | 3 | Carbonatite ores, ion–adsorption clays, REE (monazite, xenotime) [54,3] | REE neutralization sludges | REE or acid process – neutralization [54] | Acid leaching to dissolve metals like Ni, Cr, Fe selectively [54] Precipitation to form pigment–grade magnetite [54] | High moisture content, variable REE present [54] | Potential for REEs extraction is high but the trace elements concentration to a grade suitable for market is considered to be feasible [54] | Ni or Cr pigments, magnetite [54] | Not applicable | Co, Ni (battery grade) [54] | Concentrated REE in hyroxides form [54] | Light REE hydroxides and carbonates Perovskite (CaTiO3​) [3] | La, Ce, Nd, Y, Pr, Sm, transition metals [54] | Wet solid or sludge state: precipitated metal hydroxides [54] | Unavailable data | 7.0–9.5: product is pH adjusted [54] | High: effluent treatment product handled as wet filter cake [54]
Titanium or REE | Ilmenite (FeTiO3), rutile (TiO2), monazite, xenotime [47] | TiO2 plant residues | TiO2 sulfate or chloride digestion residues [48] | Acid leaching to extract Ti or Mg or Al [48] Thermal roasting to liberate REE–bearing phases [37] | Sulfate or chloride load, Th or U traces [48] | Enrichment of Ti, Mg, Al provides high-performance catalysts and binders [48] | Ti or Mg or Al enriched catalysts, pigments [48] | V, Nb [48] | Ti metal, 49 | Mg(Fe, Al)2O4 (82%) Free MgO (9%) Ti, V, Cr (traces) [2] | Spinel solid solution (Mg[Fe,Al]2​O4​) Periclase (MgO) Rutile (TiO2​) [13] | Mg, Fe, Al, O, Ti, V, Cr, Ca, Mn, Na, Si, K [2] | Solid state: fine–grained oxide residue, mixed with iron–magnesium oxides [2] | Unavailable data | Near neutral–alkaline: insoluble Fe–Mg oxide residue) [2] | Low: Insoluble dry oxide residue i.e., Mg–Fe oxides [2] | 48 | 54 | Ilmenite (FeTiO3), rutile (TiO2), monazite, xenotime [3] | TiO2 plant residues | TiO2 sulfate or chloride digestion residues [54] | Acid leaching to extract Ti or Mg or Al [54] Thermal roasting to liberate REE–bearing phases [37] | Sulfate or chloride load, Th or U traces [54] | Enrichment of Ti, Mg, Al provides high-performance catalysts and binders [54] | Ti or Mg or Al enriched catalysts, pigments [54] | V, Nb [54] | Ti metal, 49 | Mg(Fe, Al)2O4 (82%) Free MgO (9%) Ti, V, Cr (traces) [1] | Spinel solid solution (Mg[Fe,Al]2​O4​) Periclase (MgO) Rutile (TiO2​) [13] | Mg, Fe, Al, O, Ti, V, Cr, Ca, Mn, Na, Si, K [1] | Solid state: fine–grained oxide residue, mixed with iron–magnesium oxides [1] | Unavailable data | Near neutral–alkaline: insoluble Fe–Mg oxide residue) [1] | Low: Insoluble dry oxide residue i.e., Mg–Fe oxides [1]
Titanium or REE | Ilmenite (FeTiO3), rutile (TiO2), monazite, xenotime [47] | REE digestion residues | Monazite or Xenotime acid digestion residues [48] | Leaching to extract remaining residual REEs [48] Neutralization to stabilize radioactive elements [37] | Radioactivity, complex separation chemistry [48] | Recovery of heavy REEs and Sc provides a key economic opportunity in context of circular economy [47] | Refined REE oxides, construction fillers [48] | Sc, REEs – LREEs and HREEs [13] | REEs for magnets [13] | Ce2O3 (34–51%) TiO2 (9–24%) Fe2O3 (7–23%) [47] | Cerium ferrotitanate Sodalite Cancrinite [47] | Ce, Ti, Fe, Ca, Na, O, La, Pr, Nd, Th, Al, Si [47] | Solid state: insoluble particulate residue after acid treatment [13] | Unavailable data | Alkaline: resulted from concentrated NaOH digestion [13] | Low: insoluble dry particulate prior acid treatment [13] | 49 | 48 | Ilmenite (FeTiO3), rutile (TiO2), monazite, xenotime [3] | REE digestion residues | Monazite or Xenotime acid digestion residues [54] | Leaching to extract remaining residual REEs [54] Neutralization to stabilize radioactive elements [37] | Radioactivity, complex separation chemistry [54] | Recovery of heavy REEs and Sc provides a key economic opportunity in context of circular economy [3] | Refined REE oxides, construction fillers [54] | Sc, REEs – LREEs and HREEs [2] | REEs for magnets [2] | Ce2O3 (34–51%) TiO2 (9–24%) Fe2O3 (7–23%) [3] | Cerium ferrotitanate Sodalite Cancrinite [3] | Ce, Ti, Fe, Ca, Na, O, La, Pr, Nd, Th, Al, Si [3] | Solid state: insoluble particulate residue after acid treatment [2] | Unavailable data | Alkaline: resulted from concentrated NaOH digestion [2] | Low: insoluble dry particulate prior acid treatment [2]
Gold | Native gold, quartz veins [27,46] | Cyanidation tailings | Gold extraction – cyanidation (CIL or CIP or Heap leach) [46,4] | Detoxification (SO2/air process) to destroy residual cyanide [46] Thiosulfate or halide releaching to recover remaining Au or Ag metals [23] Geopolymerization to immobilize residual toxic phases involving alkali activation [23] | Cyanide toxicity, AMD risk [46] | Recovery of Au is significant to reduce environmental liability and facilitate in land reclamation [46] | OPC clinker, geopolymer pavers, residual Au or Ag or Cu recovery [46] | Sb, traces of As [46] | Cu [46] | Fe (27–42%) SiO2 (24%) Al2O3 (6%) Au (5–10 g/t) residual cyanide [46] | Quartz (SiO2​) Pyrite (FeS2​) Feldspar Mica Hematite Goethite [46] | Fe, Si, Al, Au, C, N, Pb, As, Cr, Ni, Zn, Hg, S, P, Cu [46] | Solid state: fine dry particulate or aqueous slurry from leaching process [46] | Haveri site: 1.4 Mt Hutura site; 13.5 Mt [17] | 10.0–11.0: requires high pH for stabilisation of cyanide) [46] | 40.0–60.0%: typically gold mining slurry moisture range [46] | 50 | 19 | Native gold, quartz veins [25,43] | Cyanidation tailings | Gold extraction – cyanidation (CIL or CIP or Heap leach) [43,52] | Detoxification (SO2/air process) to destroy residual cyanide [43] Thiosulfate or halide releaching to recover remaining Au or Ag metals [23] Geopolymerization to immobilize residual toxic phases involving alkali activation [23] | Cyanide toxicity, AMD risk [43] | Recovery of Au is significant to reduce environmental liability and facilitate in land reclamation [43] | OPC clinker, geopolymer pavers, residual Au or Ag or Cu recovery [43] | Sb, traces of As [43] | Cu [43] | Fe (27–42%) SiO2 (24%) Al2O3 (6%) Au (5–10 g/t) residual cyanide [43] | Quartz (SiO2​) Pyrite (FeS2​) Feldspar Mica Hematite Goethite [43] | Fe, Si, Al, Au, C, N, Pb, As, Cr, Ni, Zn, Hg, S, P, Cu [43] | Solid state: fine dry particulate or aqueous slurry from leaching process [43] | Haveri site: 1.4 Mt Hutura site; 13.5 Mt [23] | 10.0–11.0: requires high pH for stabilisation of cyanide) [43] | 40.0–60.0%: typically gold mining slurry moisture range [43]
Refractory Au or PGM | Refractory ores, sperrylite (PtAs2) [50,46,26] | POX (Pressure Oxidation) residues and Roasting residues | Refractory Au or PGM – pressure oxidation or roasting [46,20] | Pressure oxidation or roasting to oxidize sulfides and open mineral structures [46] Cyanidation or thiourea–leaching for liberated metals [21] Ar stabilization (Fe–As compounds) for ensuring safe handling [21] | High presence of As, requires stabilisation [46] | Recovery of AU and PGM is highly valuable and using thiosulfate or halide leaching processes is technically feasible [46] | High–purity Au, PGM recovery, FE and S products [46] | As [26] | PGMs [26] | Iron oxides sulfates residual Au As [46] | Hematite (Fe2​O3​) Magnetite (Fe3​O4​) Calcium sulfate [46] | Fe, Au,Ca, As, O, S [46] | Solid state: fine particulate powder from refractory ore treatment [46] | Unavailable data | Acidic: formed from pressure oxidation of refractory sulfides [46] | Low: solid particulate powder prior to thermal treatment [46] | 51 | 5 | Refractory ores, sperrylite (PtAs2) [50,46,26] | POX (Pressure Oxidation) residues and Roasting residues | Refractory Au or PGM – pressure oxidation or roasting [43,36] | Pressure oxidation or roasting to oxidize sulfides and open mineral structures [43] Cyanidation or thiourea–leaching for liberated metals [21] Ar stabilization (Fe–As compounds) for ensuring safe handling [21] | High presence of As, requires stabilisation [43] | Recovery of AU and PGM is highly valuable and using thiosulfate or halide leaching processes is technically feasible [43] | High–purity Au, PGM recovery, FE and S products [43] | As [26] | PGMs [26] | Iron oxides sulfates residual Au As [43] | Hematite (Fe2​O3​) Magnetite (Fe3​O4​) Calcium sulfate [43] | Fe, Au,Ca, As, O, S [43] | Solid state: fine particulate powder from refractory ore treatment [43] | Unavailable data | Acidic: formed from pressure oxidation of refractory sulfides [43] | Low: solid particulate powder prior to thermal treatment [43]
Refractory Au or PGM | Refractory ores, sperrylite (PtAs2) [50,46,26] | PGM slags | PGM smelting or converting [26] | Collector smelting (Cu–matte) to capture PGMs [26] Hydrometallurgical leaching for PGMs dissolution [21] | Low– grade PGM with complex matrix [26,20] | Recovery of PGMs is highliy valuable and contributes extremely to SRM market [26] | Refined Pd or Pt or Rh concentrates, aggregates [26] | Not applicable | PGMs, Mg metal [26] | Al2O3 SiO2 MgO CaO PGMs – Pt, Pd, Rh (traces) [26] | Cordierite (Mg2​Al4​Si5​O18​) Spinel Mullite Glassy phase [26] | Al, Si, Mg, Ca, O, Pt, Pd, Rh, Zr, Ce, Fe, Ti, Cr, P, S, Na, Ba [26] | Solid state: typically vitrified or glass slag containing trapped metals [26] | Unavailable data | Alkaline: vitrified silicates or ceramics–based slag [26] | Low: vitrified or ceramic–based solid slag [26] | 52 | 46 | Refractory ores, sperrylite (PtAs2) [50,46,26] | PGM slags | PGM smelting or converting [26] | Collector smelting (Cu–matte) to capture PGMs [26] Hydrometallurgical leaching for PGMs dissolution [21] | Low– grade PGM with complex matrix [26,20] | Recovery of PGMs is highliy valuable and contributes extremely to SRM market [26] | Refined Pd or Pt or Rh concentrates, aggregates [26] | Not applicable | PGMs, Mg metal [26] | Al2O3 SiO2 MgO CaO PGMs – Pt, Pd, Rh (traces) [26] | Cordierite (Mg2​Al4​Si5​O18​) Spinel Mullite Glassy phase [26] | Al, Si, Mg, Ca, O, Pt, Pd, Rh, Zr, Ce, Fe, Ti, Cr, P, S, Na, Ba [26] | Solid state: typically vitrified or glass slag containing trapped metals [26] | Unavailable data | Alkaline: vitrified silicates or ceramics–based slag [26] | Low: vitrified or ceramic–based solid slag [26]
Silver | Argentite (Ag2S), by–products of PborZnorCu [9,50] | Silver anode mud or slimes | Silver or lead electrorefining [50,9] | Oxidation roasting to break Se or Te compounds [50] Sequential leaching to extract Ag, Au, Se, Te [6] Electrorefining to produce high–purity Ag or Au metals [50] | Complex metal matrix, complexity is further added due to Se recovery [50,9] | Recovery of Au and Ag metals in high-purity state is primary byproduct [50] | Electro–Au, refined Ag powder, PGM concentrates [50,9] | As, Sb [50] | PGMs [50] | Ag (up to 12.8 wt%) Au Pt Pd Pb Sb As Cu [50] | Metallic silver (Ag) Ag3Sn [50] | Ag, Au, Pt, Pd, Pb, Sb, As, Cu, Zn, Si, O, S, Sn, Bi, Se, Te [50] | Wet solid or slime state: concentrated residue from electrolytic residue [50] | 37.9 kg of Ag/1000 kg of anode slime treated [53] | Acidic: derived from sulfate or nitrate refining process [50] | High: wet slime collected from electrolytic tanks [50] | 53 | 30 | Argentite (Ag2S), by–products of PborZnorCu [9,50] | Silver anode mud or slimes | Silver or lead electrorefining [50,9] | Oxidation roasting to break Se or Te compounds [19] Sequential leaching to extract Ag, Au, Se, Te [6] Electrorefining to produce high–purity Ag or Au metals [19] | Complex metal matrix, complexity is further added due to Se recovery [50,9] | Recovery of Au and Ag metals in high-purity state is primary byproduct [19] | Electro–Au, refined Ag powder, PGM concentrates [50,9] | As, Sb [19] | PGMs [19] | Ag (up to 12.8 wt%) Au Pt Pd Pb Sb As Cu [19] | Metallic silver (Ag) Ag3Sn [19] | Ag, Au, Pt, Pd, Pb, Sb, As, Cu, Zn, Si, O, S, Sn, Bi, Se, Te [19] | Wet solid or slime state: concentrated residue from electrolytic residue [19] | 37.9 kg of Ag/1000 kg of anode slime treated [30] | Acidic: derived from sulfate or nitrate refining process [19] | High: wet slime collected from electrolytic tanks [19]
Sulfur capture (non–ferrous smelting) | Sulfide ores (i.e., chalcopyrites, galena, sphalerite) [7,35] | Acid plant gypsum | Smelter off–gas in H2SO4 plant resulting in gypsum [53,20] | Washing and removing of impurities for reduction in halides or metals present [53] Solidification to improve mechanical or geo–environmental performance [53] | Impurities (Cl or F or heavy metals) affect reuse quality [30] | Utilised for low-cost construction feedstock for backfill materials and cement manufacturing [54] | Wallboard, cement clinker, backfill material [20,30] | As, 53 | Cu, 53 | CaSO4.2HO F S heavy metal (traces) [54] | Gypsum (CaSO4​⋅2H2​O) Bassanite (CaSO4​⋅0.5H2​O) Anhydrite [54] | Ca, S, O, H, F, Pb, Cl, Al, Fe, Mg, Si [54] | Solid state: crystalline particulate from smelter gas treatment [30] | Unavailable data | Acidic: sulfide gas treatment byproduct) [30] | Low: crystalline dry particulate after industrial drying process [30] | 54 | 45 | Sulfide ores (i.e., chalcopyrites, galena, sphalerite) [47,51] | Acid plant gypsum | Smelter off–gas in H2SO4 plant resulting in gypsum [30,36] | Washing and removing of impurities for reduction in halides or metals present [30] Solidification to improve mechanical or geo–environmental performance [30] | Impurities (Cl or F or heavy metals) affect reuse quality [35] | Utilised for low-cost construction feedstock for backfill materials and cement manufacturing [45] | Wallboard, cement clinker, backfill material [36,35] | As, 53 | Cu, 53 | CaSO4.2HO F S heavy metal (traces) [45] | Gypsum (CaSO4​⋅2H2​O) Bassanite (CaSO4​⋅0.5H2​O) Anhydrite [45] | Ca, S, O, H, F, Pb, Cl, Al, Fe, Mg, Si [45] | Solid state: crystalline particulate from smelter gas treatment [35] | Unavailable data | Acidic: sulfide gas treatment byproduct) [35] | Low: crystalline dry particulate after industrial drying process [35]
Environmental Control or Refining | SCR emission control, petroleum refining [26,19,48] | Spent catalysts | Spent SCR or DeNOx or hydroprocessing catalysts [19,26] | Smelting (wetting or settling technique) for PGM or Ni or V metal recovery [26] hydrometallurgical leaching of V, Ni, PGMs for selective separation [50] Catalyst regeneration by removing poisons and re–activating supports [50] | V or Ni or As contamination, deactivation mechanisms [19,48] | Presence of high value of V, W, Ni and PGM components make the recycling of catalyst highly profitable [19] | Refined Pd or Pt or Rh, regenerated catalysts [19,26] | V, W, Ni (battery grade), PGMs [19] | PGMs, Ni (battery grade), Co, Ti metal [19] | TiO2 (79.0–85%) SiO2 (6.65%) P2O5 (3.6%) CaO (2.65%) Al2O3 (1.9%) [19] | Anatase or Rutile (TiO2​) Vanadium oxides Tungsten oxide (WO3​) [19] | Ti, Si, P, Ca, Al, O, S, As, W, V [19] | Solid state: fine powder or honeycomb ceramic monoliths [19] | > 500,000 tonnes/year from total global SCR generation [19] | Acidic: processed in H2SO4 or HCl solutions) [19] | Low: dry honeycomb monoliths or mechanically shredded powders [19] | 57 | 15 | SCR emission control, petroleum refining [26,19,48] | Spent catalysts | Spent SCR or DeNOx or hydroprocessing catalysts [19,26] | Smelting (wetting or settling technique) for PGM or Ni or V metal recovery [26] hydrometallurgical leaching of V, Ni, PGMs for selective separation [50] Catalyst regeneration by removing poisons and re–activating supports [50] | V or Ni or As contamination, deactivation mechanisms [38,54] | Presence of high value of V, W, Ni and PGM components make the recycling of catalyst highly profitable [38] | Refined Pd or Pt or Rh, regenerated catalysts [19,26] | V, W, Ni (battery grade), PGMs [38] | PGMs, Ni (battery grade), Co, Ti metal [38] | TiO2 (79.0–85%) SiO2 (6.65%) P2O5 (3.6%) CaO (2.65%) Al2O3 (1.9%) [38] | Anatase or Rutile (TiO2​) Vanadium oxides Tungsten oxide (WO3​) [38] | Ti, Si, P, Ca, Al, O, S, As, W, V [38] | Solid state: fine powder or honeycomb ceramic monoliths [38] | > 500,000 tonnes/year from total global SCR generation [38] | Acidic: processed in H2SO4 or HCl solutions) [38] | Low: dry honeycomb monoliths or mechanically shredded powders [38]
[17 empty] | 58 | 13
[17 empty] | 59 | 28
[17 empty] | 60 | 22
[17 empty] | 61 | 44

## Backup database
Industry or Process | Primary Source | Byproduct Stream | Process Stage of Generation | Valorization Pathways or Processing | Typical issues | Techno–Economic Aspects | End–use Applications | Associated Critical Raw Materials (CRMs) | Associated Strategic Raw Materials (SRMs) | Average Chemical Composition | Chemical Formulae | Elemental Composition | Physical State of Byproducts | Production Content | pH Level | Water Content
Iron or Steel | Hematite (Fe2O3), magnetite (Fe3O4), limonite, siderite [46, 4, 17] | Blast furnace (BF) slag | Ironmaking – blast furnace (BF) [1, 11, 4] | Wet or air granulation to form glassy slag, produces latent hydraulic reactivity [46] Mechanical activation (i.e., grinding) to produce Supplementary Cementitious Material (SCM) [38, 46] Accelerated carbonation with carbon dioxide sequestration leading to stabilisation of reactive Ca phases [38] Thermal treatment for inducing crystallisation process for glass ceramics applications [46] Crushing and screening for aggregate production [46] | Variability in phase ratio, potential leaching of trace elements [11] | Contributes to the construction and cement industries by reducing carbon dioxide emissions and producing a high volume, low cost material [38, 46] | 75% used for hydraulic binder, aggregates, clinker raw materials, glass ceramics, bricks, silica gel and adsorbents [4, 46] | Sc, V, REEs – LREEs and HREEs (La, Y, Nd, Ce) [17] | Mn, REEs for magnets ( Nd, Ce, Pr, Sm, Gd, Dy) [4] | CaO (28–51%) SiO2 (26–40%) Al2O3 (6–20%) MgO (4–11%) Fe2O3 (<2%) [4] | Akermanite (Ca2MgSi2O7) Monticellite (CaMgSiO4) Gehlenite (Ca2Al2SiO7)​, (CaSO4SiO2) Primarily amorphous phase after rapidly cooling process [38] | Ca, Si, Al, Mg, Fe, S, Mn, Ti, K, Na and trace of REEs (La, Ce, Nd, Pr, Y, Er,Dy) [58] | Solid state: molten liquid during production stage forming granular or vitrified solid after air or water cooling [4] | 150–347 kg/t Hot Metal (HM) (avg. 249 kg/t) [19] | 10.0–11.0: highly alkaline [38] | Negligible: solid oxide matrix after air or water cooling [4]
Iron or Steel | Hematite (Fe2O3), magnetite (Fe3O4), limonite, siderite [46, 4, 17] | Basic Oxygen Furnace (BOF) or Linz–Donawitz (LD) slag | Steelmaking through Basic Oxygen Furnace (BOF) or Linz–Donawitz (LD) processes [4, 19, 46] | Weathering (aging) for reduction of volume expansion and stabilisation of free lime [17] Metal recovery of iron (mainly) through magnetic separation [46] Accelerated carbonation for immobilisation of Cr and V to improve durability [38, 17] Crushing and grading for construction materials use [46] Hot–stage modification during tapping to adjust basicity and add flux to control chemical composition [17] | High basicity, free lime expansion potential, potential leaching of Cr or V [19, 17] | Potential for carbon dioxide sequestration, internal recycling within the plant [17] | Aggregates, asphalt and railway ballast, soil conditioning agent, cement clinker raw material [17, 46] | V, Al (bauxite) [11] | Not applicable | CaO (36.4–55%) FeO or Fe2O3 (10–37%) SiO2 (7–23%) MgO (0.4–14%) P2O5 (1–3.35%) [38] | Dicalcium silicate (C2S) Tricalcium silicate (C3S) Srebrodolskite (Ca2Fe2O5) Merwinite (Ca3Mg(SiO4)2) Wüstite (FeO) [4] | Ca, Fe, Si, Mg, P, S, Mn, Al, Cr, K, V, Na [19] | Solid state: stony, granular or rocky aggregate [17] | 85–165 kg/t Liquid Steel (LS) (avg. 125 kg/t) [19] | 11.0–13.0: strongly alkaline with approximate average of 12.5 [38] | Negligible: stony or rocky solid aggregates [17]
Iron or Steel | Hematite (Fe2O3), magnetite (Fe3O4), limonite, siderite [46, 4, 17] | Blast Furnace (BF) or Basic Oxygen Furnace (BOF) sludge – wet dust | Off–gas cleaning system or water scrubbing during Blast furnace (BF) or Basic Oxygen Furnace (BOF) operations [1, 11,30] | Dewatering and pelletisation to improve handling and furnace recyclability [11] Hydrometallurgical processes for removal of impurities like Zn and Pb prior to Fe recovery [8, 11] Pyrometallurgical reduction process through Waelz or rotary kiln for volatilisation of Zn and upgradation of Fe fraction [44] Magnetic separation for producing Fe–rich concentration, suitable for reuse [11] | Zn, Pb or oil contamination present, high moisture content, fine particle size distribution [11] | Zn and Pb recovery boosts the economic value and recyclability of raw material demand [11] | Fe source for sinter, Zn and Pb recovery, magnetite concentrate [11] | P, REEs – LREEs and HREEs (La, Y) [11] | Not applicable | Fe (20–70%) C (10–50%) Zn (0.1–0.9%) [11] | Hematite (Fe2O3) Magnetite (Fe3O4) ​Wüstite (FeO) ​Graphite (C) Quartz (SiO2) Cacite [1] | Fe, C, Zn, Pb, Ca, Mg, Si, S, Na, K, Mn [11] | Wet solid or filter cake: slurry prior to dewatering [11] | BF: 2–22 kg/t Hot Metal (HM) (avg. 12 kg/t) BOF: 15–16 kg/t Liquid Steel (LS) [19] | Alkaline: high moisture containing 9.0–10.6% of CaO with high buffering capacity [1] | High: wet gas–cleaning product handled as wet slurry or filter cake) [11]
Iron or Steel | Hematite (Fe2O3), magnetite (Fe3O4), limonite, siderite [46, 4, 17] | Mill scale | Surface oxidation during hot rolling of steel [46, 11] | Thermal de–oiling to remove hydrocarbons and make the oxide suitable for further processing [11] Reduction roasting to convert Fe oxides into more recoverable metallic phases [11] Magnetic upgrading to separate high–grade Fe oxide fractions from gangue [11] | Oil contamination hence requires de–oiling process [46] | High–grade Fe obtained, making it an economic driver for reuse [46] | Feed for sinter or pellets, Fe powder, anti–corrosion pigments [46, 51] | V [11] | Not applicable | Total Fe (70–95%) SiO2 (generally <10%) FeO (wüstite) primary phase [46] | Wüstite (FeO) Hematite (Fe2​O3​) Magnetite (Fe3​O4​) Silica (SiO2​) Magnesioferrite (MgFe2​O4​) [46] | Fe, Si, Mn, Co, Cr [51] | Solid state: flaky particles or oiled scale [46] | 2–8 kg/t Liquid Steel (LS) (avg. 5 kg/t) [19] | Near–neutral to alkaline [19] | Low: flaky solid particles often containing surface oil [15]
Iron or Steel | Hematite (Fe2O3), magnetite (Fe3O4), limonite, siderite [46, 4, 17] | Pickling sludge | Acid pickling operation during steel surface treatment [11] | Neutralization and precipitation to stabilise acidic residues [11] Selective leaching to recover Fe or Ni or Cr from acid–derived metal complex [11] Calcination or thermal decomposition to convert precipitated salts into oxide forms for suitable reuse [11] | High acidity, hazardous classification, presence of various metals [11, 53] | Recovery of Fe salts and hazardous waste disposal leads to cost savings [11] | Fe salt recovery, regeneration of pickling acid, pigments [11] | Not applicable | Ni (battery grade) [11] | Fe (21.68%) Cr (2.42%) Ni (2.78%) Primarily rich in salts and secondary metals [11] | Fluorite (CaF2) if neutralized Metal hydroxide (Fe, Cr, Ni) [11] | Fe, Cr, Ni, Ca, F [11] | Wet solid or sludge: precipitated filter cake [11] | Generated as minor byproduct [11] | 7.0–9.0: generated from neutralization precipitation of residue [11] | Significant: neutralized precipitates handled as wet filter cake [11]
Steel (scrap–based) | Scrap steel, direct reduced iron [17, 19] | Electric Arc Furnace (EAF) slag | Electric Arc Furnace (EAF) steelmaking process [11, 4] | Magnetic separation to recover entrained metallic phases [15, 17] Carbonation to avoid Cr (VI) formation [17, 38] Mechanical activation (Grinding) to enhance cementitious applications [38, 46] Hot–stage foaming or slag formation for controlling FeO content [15] | High metal droplets, variable composition, Cr (VI) risk [15, 17] | Recovery of alloy elements (Cr or V or Mo)that is economically beneficial [17, 15] | Aggregates, Supplementary Cementitious Material (SCM), Cr or V or Mo concentrates, alkali–activated binders [15, 17] | V, Nb, Al (bauxite), Ti, Mg [15] | Mg metal, Ti metal [17] | CaO (22–60%) FeO (10–40%) SiO2 (6–34%) Al2O3 (3–14%) Cr2O3 (~3.5%) [15] | Larnite (Ca2​SiO4​) Magnetite (Fe3​O4​) Srebrodolskite (Ca2​Fe2​O5​) Hematite (Fe2​O3​) Chromite [(Fe,Mg)Cr2​O4​] Wüstite [15] | Ca, Fe, Si, Mg, Mn, Al, S, P, Cr, V, Ni, Cu, Pb, Zn [15] | Solid state: stony or granular aggregate [15] | 60–270 kg/t Liquid Steel (LS) (avg. 165 kg/t) [19] | 10.0–12.0: highly alkaline, recorded at 11.7 approximately [38] | Negligible: stony solid aggregates [15]
Steel (scrap–based) | Scrap steel, direct reduced iron [17, 19] | Electric Arc Furnace (EAF) dust – Zn–rich | EAF off–gas cleaning – baghouse or Electrostatic Precipitator (ESP) dust [8, 11] | Waelz kiln volatilisation process to produce ZnO fume [44] Hydrometallurgical leaching through acid or alkali [8, 11] Chloride removal or dechlorination [8] Agglomeration and reduction for Fe recovery [11] | Hazardous presence of Pb or Cd or Cr, fine particles, Cl contamination [11, 30] | Major secondary source of Zn globally, advantageous Waelz processing [30,17] | High–grade ZnO, Zn metal, Fe–rich pellets, insulators [30] | As [30] | Not applicable | Zn (up to 37%) Total Fe (35.1%) Pb (3.1%) Cd (traces) [30] | Franklinite (ZnFe2​O4​) Magnetite (Fe3​O4​) Zincite (ZnO) Halite (NaCl) [30] | Zn, Fe, Pb, Cd, Cl, Na, Mn, Al, Cr, K [30] | Solid state: fine powder, often characterized by spherical particles [1] | 10–30 kg/t Liquid Steel (LS) (avg. 20 kg/t) [19] | 12.0 approximately: natural pH in water wash [38] | Low: fine dry powder collected in baghouses or ESP filters [30]
Steel (scrap–based) | Scrap steel, direct reduced iron [17, 19] | Stainless steel slag | Stainless steelmaking – EAF or Ladle furnace (LF) [18, 11] | Metal recovery of Cr or Ni or Mo through magnetic or density separation [18] Free–lime stabilisation via aging process [18] Carbonation for immobilisation of heavy–metals [38] Thermal or chemical activation for Supplementary Cementitious Material (SCM) use [46, 18] | Heavy metal content, variability, free–lime expansion [17] | Contains high value SRMs (Cr or Ni or Mo or Ti) [11] | Metallic reverts, Precipitated Calcium Carbonate (PCC), geopolymers, aggregates [17] | V [15] | Ni, Ti metal [15] | Cr2O3 (0.5–7%) CaO (40–55%) SiO2 (25–30%) MgO (5–12%) [17] | β−Dicalcium−silicate (Ca2​SiO4​) Bredigite (Ca1.7​Mg0.3​SiO4​) Cuspidine (Ca24F2​Si2O7​) Gehlenite [17] | Cr, Ca, Si, Mg, Ni, Mo, Ti, V, Mn, Fe, Al, F [17] | Solid state: granular or rocky aggregate [18] | Estimated to be 15–17 Mt global annual amount production [17] | Highly basic: used for neutralising acidic wastewater [17] | Low: solid granular aggregate [17]
Steel (scrap–based) | Scrap steel, direct reduced iron [17, 19] | Ladle slag | Secondary steel refining – Ladle furnace (LF) [4, 17, 46] | Aging to complete y–C2S (gamma–dicalcium silicate) transformation for preventing dust and stabilising expansion [18] Crushing and sieving for soil–stabilisation feedstock used in cementitious applications [46] Mechanical activation (i.e., milling) of Supplementary Cementitious Material (SCM) or geopolymer to increase reactivity by fine grinding [38, 46] | High basicity and dusting,instability of volume [46] | Supplementary Cementitious Material (SCM) or geopolymer usage suitable for lowering the cement cost [17, 38] | Quicklime subsitute, soil stabilisation, Supplementary Cementitious Material (SCM) or geopolymers [4, 17] | Al (bauxite) [4] | Mg metal [4] | CaO (30–65%) Al2O3 (5–37%) SiO2 (0.7–35%) FeO (<10%) MgO (1–10%) [4] | Larnite (Ca2​SiO4​) Mayenite (Ca12Al14O33) Periclase (MgO) Portlandite (Ca(OH)2​) [38] | Ca, Si, Mg, Al, Fe, Mn, Ti, V, Nb, S [19] | Solid state: typically fine powder or fine granular due to dusting phase [4] | 10–80 kg/t Liquid Steel (LS) (avg. 45 kg/t) [19] | 11.0–13.0: highly alkaline nature with an average of 12.5 approximately [38] | Low: solid powder or granular material exhibiting dust behavior [4]
Vanadium – bearing Steel or Iron | Titaniferous magnetite, vanadinite [17, 35] | Slags from vanadium–bearing steel and iron industry, flue dust | Steelmaking and V recovery step [35] | Oxidation roasting (Na2CO3 or CaO) to convert V–bearing phases into soluble vandates for efficient extraction [35] Selective leaching to dissolve V species and separate recoverable V5+ from the Fe–rich residue [35] Dust recirculation in BOF or EAF units to recover Fe and reduce waste generation [35] Magnetic separation to isolate Fe–rich material from V–enriched oxides before or after roasting [35] Secondary smelting to concentrate V in the slag phase while producing recyclable metallic Fe [35] Stabilisation of fine V bearing particulates during off–gas dust cleaning to ensure safe handling [35] | Variable V content, dust handling issues [35] | V recovery which is a high economic value, especially for battery applications [35] | V compounds (V2O5, APV), Fe production [35] | V [35] | Not applicable | V (1450–1500 mg/kg) in EAF slag [35] | Vanadium spinel (FeV2​O4​) Fayalite (Fe2​SiO4​) Titanomagnetite [35] | V, Fe, Ti, Mn, Cr, Al, Si, Mg [35] | Solid state: granular slag or fine flue dust powder [35] | ~52 Mt total steelmaking byproduct according to 2019 EU production [19] | 11.0–13.0: slag matrix or acidic recovery context [35] | Low: managed as solid slag or fine flue dust [35]
Copper | Chalcopyrite (CuFeS2), bornite (Cu5FeS4) [31, 49] | Copper smelter slag | Copper pyrometallurgy – Matte smelting or converting [33, 31, 54] | Flotation of entrapped matte phase to recover Cu– and Fe–rich mineral fractions [33] Reduction smelter slag to separate metallic Fe and Cu droplets from Si matrix [31] High temperature fuming to volatilise Zn and Pb for off–gas recovery [33] Mechanical activation like fine grinding to enhance latent hydraulic reactivity for binder use [54] | Hindrance in grinding due to glassy nature, environmental classification [33] | 86% environmental impact reduction in comparison to primary mining [31] | SCM, inorganic polymer binders, aggregates, blasting media, metal recovery of Cu, Fe, Au, Ag, PGMs [33, 54] | P, traces of REEs – LREEs and HREEs [49] | Ni (battery grade), Co, Cu [49] | FeO (48%) SiO2 (24.20%) ZnO (4.73%) CaO (2.54%) Al2O3 (7.61%) [33] | Fayalite (Fe2​SiO4​) Magnetite (Fe3​O4​) Zinc–rich glass [54] | Fe, Si, Al, Zn, Ca, Cr, Cu, Pb [33] | Solid state: granular, stony or vitrified or glassy [33] | Included in general >8.5 Mt annual production [61] | Alkaline: stable fayalitic glass matrix [54] | Low: vitrified or glassy solid [33]
Copper | Chalcopyrite (CuFeS2), bornite (Cu5FeS4) [31, 49] | Flue dust or ESP dust | Off–gas cleaning – Roasters or smelters or converters [31, 53] | Hydrometallurgical leaching like acid or alkali, to dissolve Zn and Pb or As or Sb selectivity from oxide mixture [31, 21] Volatilisation in fuming furnaces to separate volatile metals from residue [21] Stabilisation or Solidification to immobilise hazardous elements for safe handling [21] | High volatility of As or Pb or Cd, hazardous [49] | Recovery of valuable volatile metals (As or Sb or Bi or Zn) [31] | ZnO, Cu electrowinning, sponge Cd, concentrates of Zn and Pb or As or Sb [49] | V [53] | Traces of PGMs, REEs for magnets [30] | Primarily rich in Cu, Cd, Zn (volatile components) V, Sn, Pb, As, Zn (detected strategic metals) [19] | Zincite (ZnO) Anglesite (PbSO4) Other volatile metallic oxides [30] | V, Sn, Pb, As, Zn, Cu, Cd [19] | Solid state: ultra–fine powder collected from Electrostatic Precipitators [30] | Represents 11.83% of integrated route byproducts [19] | Alkaline: high Na and Ca oxide content [22] | Low: ultra–fine dry powder collected from ESP [30]
Copper | Chalcopyrite (CuFeS2), bornite (Cu5FeS4) [31, 49] | Tailings | Beneficiation – floatation or gravity or magnetic separation [10, 23, 27] | Re–flotation to re–capture remaining sulfide minerals and residual metals [23, 27] Alkali activation to convert aluminosilicate phases into geopolymer binders [42] Thermal roasting to decompose sulfides prior leaching [27] Bioleaching using microbial oxidation to mobilize Cu, Zn or Co from silicate and sulfide phases [23] | Very large volumes generated, mineralogical variability [23, 27] | Through reprocessing, large secondary resources are generated [10, 27] | Bricks or tiles, geopolymer blocks, fine aggregates, low–C cement, nano–Cu biosynthesis [23, 42, 10] | V, Sc, Ta, Nb, REEs – LREEs and HREEs (La, Y, Eu, Ho, Er, Tm, Yb, Lu) [49] | Ni (battery grade), Co, Cu, REEs for magnets (Nd, Pr, Dy, Tb, Gd, Sm, Ce) [49] | SiO2 (11.2–75.0%) Fe2O3 (2.46–85.3%) Al2O3 (4.24–19%) CaO (0.16–31.85%) Cu (often ~1.11%) [42] | Quartz (SiO2​) Pyrite (FeS2​) Gypsum (CaSO4.2H2O) Chlorite Sanidine Muscovite Magnetite Biotite [42] | Si, Fe, Al, Ca, Mg, S, Ti, Cu, Mn [42] | Slurry state: fine suspended materials (1–600 μm) in water, dry stack if filtered [23] | Millions of tons annually | 6.7–10.0: Si–rich [52] Acidic (when pH drops below 3.5), Acid Mine Drainage (AMD) risk if sulfide–rich | 40.0 – 60.0%: initial slurry state 7.0 – 9.0%: water absorption capacity [23]
Copper | Chalcopyrite (CuFeS2), bornite (Cu5FeS4) [31, 49] | Copper pyro metallurgical solid waste | Copper pyrometallurgy – Smelting or refining [31, 33] | Stepwise hydrometallurgical leaching to dissolve Cu, Cd, Zn and traceable precious metals [31] Slag reduction (Fe and Cu alloy formation) to liberate metal entrapped in silicate phases [33] Purification of Zn–bearing streams for secondary metal recovery [33] | Complex matrix, requires multi–stage processing [31] | High value extraction of Au–Ag–Cu [31] | Zn compounds, recovery of Cu, Au, Ag [31] | As [31] | Cu [31] | Cu (0.25–20%) Fe SiO2 (fayalitic matrix) [31] | Fayalite (Fe2​SiO4​) Magnetite (Fe3​O4​) Wüstite (FeO) [30] | Cu, Zn, Cd, Si, Cd, O, Fe, Au, Ag, Se, Te [31] | Solid state: granular slag or ash [31] | Part of 2–3 t of solid waste generated from refinning copper which includes slag, ash and slime [31] | Alkaline: standard fayalite–type solid residues [31] | Low: standard solid metallurgical residue [31]
Copper or Lead or Zinc | Chalcopyrite (CuFeS2), galena (PbS), sphalerite (ZnS) [11, 30, 49] | Anode slimes | Electrorefining – anode slime collection [6, 12] | Oxidative roasting to break down refractory selenides or tellurides prior to leaching [12] Sequential leaching to selectively recover Ag, Se, Te, Au, and PGMs [6] Electrorefining to obtain high–purity Au or Ag and remaining Cu [12] | Complex multi–stage refining processes, hazardous Se or Te compounds presence [12, 6] | Extremely rich in noble metals leading to major economic driver [12, 6] | Refined Au, Ag, Se, Te, PGMs' concentrates [12, 6] | As, PGMs [12] | PGMs (Pt, Pd, Rh, Ru, Ir), Cu [12] | Ag (1–28%) Au (0.1–1.5%) PGMs (~70 g/t) Se, Te, Cu, Pb Bulk Cu (10–50 wt%) [12] | Naumannite (Ag2​Se) Hessite (Ag2​Te) Eucairite (CuAgSe) Petzite (Ag3​AuSe2​) PbSO4​ [12] | Cu, Ag, Au, Pb, Se, Te, As, Sb, Bi, Ni, PGMs (Pt, Pd, Rh, Ru, Ir) [12] | Wet solid or slime state: concentrated residue from electrolytic refining [12] | 55,000 t/year globally [12] | Acidic: pH 1.75 is optimal for metal recovery) [12] | High: wet slime from electrolytic refining required dewatering [12]
Zinc hydrometallurgy | Sphalerite (ZnS), EAF dust (zincite, franklinite) [49, 30] | Jarosite or goethite leach residues | Zn hydrometallurgy, iron removal step [8, 11, 30] | Acidic or alkaline leaching to dissolve Zn and Pb or Ag retained in jarosite or goethite matrix [11] Thermal conversion to hematite or magnetite to reduce hazardous leachability and improve stability [11] Stabilisation of toxic elements through phase transformation [8] | Hazardous presence of Pb or Cd or Cr, low–metal grade [49] | Value addition through hematite or magnetite production [49] | Zn, Pb Ag recovery, pigment magnetite [49] | As, Sc, V, Sb [61] | Ni (battery grade) [61] | Typically Zn–leach residues by hydrometallurgical process (Fe, Zn, Pb, S, In, Ag, Au) [12, 28] | Ammonium jarosite (NH4​Fe3​(SO4​)2​(OH)6​) Goethite (FeOOH) Magnetite (Fe3​O4​) [61] | Fe, Zn, Pb, S, In, Ag, Au, Cu, As, Cd, Hg, Sb, Ba [30] | Wet solid or sludge state: precipitated residue, often presented as filter cake [53] | Secondary industrial process waste from Zn/Fe leaching [17] | Acidic: sulfate–rich process with precipitate [53] | High: precipitate handled as wet filter cake) [53]
Lead or Zinc smelting | Galena (PbS), sphalerite (ZnS) [30, 44] | Waelz oxide | Waelz kiln treatment – volatile oxide fraction [44, 30] | Hydrometallurgical purification to. Produce market grade ZnO from Zn–ferrite dust condensates [44] Volatilisation separation during Waelz kiln processing to isolate Zn and Pb oxide phases [44] | Halide contamination, purity control [44, 30] | Market–ready ZnO product with high purity [44] | High–purity ZnO, Pb concentrates [30, 44] | Not applicable | Not applicable | Zn (highly enriched) Pb, Cd Halides (Cl, F) [44] | Zincite (ZnO) Halite (NaCl) Sylvite (KCl) Fluorite (CaF2) [30] | Zn, Pb, Cd, Cl, F, Na, K, As [44, 30] | Solid state: crude ZnO fine powder or dust [30] | 250,000 t/year Zn [44] | Alkaline: Crude ZnO–rich powder [30] | Low: fine dry crude ZnO powder [30]
Lead or Zinc smelting | EAF dust and Zn–bearing scraps [30, 44] | Waelz slag | Waelz kiln treatment – non–volatile slag [44, 30] | Oxidation roasting to convert unstable sulfide or oxide phases into stable anhydrite or matrix phases [44] Carbothermic reduction for Fe or Mn recovery from slag matrix [44] Stabilisation for secondary construction aggregate after detoxification [30] | Heave metal leachability, requires stabilisation [44] | Economic driver due to Mn and Fe recovery [44] | Pig iron, Zn dust, secondary aggregates [44] | V, Mn (battery grade) [44] | Mn (battery grade) [44] | Fe (46.35%) Ca (14.34%) C (8.09%) Mn (7.70%) Si (5.98%) Zn (3.64%) [44] | Native iron (Fe) Wüstite (FeO) Coke (or graphite) Olivine [44] | Fe, Ca, C, Mn, Si, Zn, Mg, Al, S, As, Cd, Cr, Cu, Mo, Ni, Pb, V [44] | Solid state: granular or stony clinker [44] | ~800,000 tons/year in Europe [44] | 5.60: pH of TCLP extract or leachate [44] | Low: solid clinker or stony residue [44]
Aluminum | Bauxite (Al(OH)3) and impurities [36, 45] | Red mud (bauxite residues) | Alumina refining (Bayer's process) [34, 7, 2, 45] | High–temperature reduction (roasting) for converting Fe and Ti bearing minerals into recoverable phases [34] Hydrometallurgical leaching for selective extraction of Fe, Al, Ti, Sc and REEs [45, 28] Magnetic separation to recover magnetite formed during reduction processes [28] Accelerated carbonation to reduce alkalinity and stabilises reactive species [34] Geopolymerisation to transform silicate or aluminate phases into cementitious binders [45] | High alkalinity, large stockpiles, variable composition [45, 7] | Major economic opportunity represented by REEs, Sc, Ti [34, 7, 22] | Pig iron, alumina, TiO2, Sc or REE concentrates, SCM, bricks or tiles, pigments, x–ray shielding tiles [45, 32] | Sc, Al, V, Ta, REEs – LREEs and HREEs (La, Ce, Nd) [45, 7] | Ti metal, REES for magnets (Nd, Dy, Pr, Ce, Tb, Gd, Sm) [45] | Fe2​O3​ (23–60%) Al2O3 (12–30%) SiO2​ (5–17%) TiO2​ (1–11%) Na2​O (1–10%) [36] | Hematite (Fe2​O3​) Goethite (FeOOH) Cancrinite (Na6​Ca2​Al6​Si6​O24​(CO3​)2​) Gibbsite (Al(OH)3) Diaspore Boehmite Perovskite (CaTiO3) [2, 7] | Fe, Al, Ca, Si, Ti, Na, Sc, V, Ga, Th, U, REEs, Mg, Mn, P, S, C [22, 7] | Wet solid or sludge state: highly alkaline mud or slurry, dry stacked when thickened [45] | 1.0–1.6 tonnes / tonne of alumina production [34] ~5 Mt/year global aluminium dross [36] | 9.0–13.0: Extremely alkaline [45], neutralized using seawater neutralization or carbon dioxide sequestration for safe discharge or construction purposes [36] | 7.5 wt%: residual moisture present in filter–pressed cake 40.0–60.0%: slurry state [32]
Nickel | Laterites ore (nickeliferous limonite), Pentlandite ((Ni,Fe)9S8) [49, 61] | High–Pressure Acid Leaching (HPAL) tailings or Fe–oxyhydroxide residues | Nickel laterite – High pressure acid leaching [49, 61] | Selective acid or alkali leaching to recover Ni, Co, Sc, and REEs from Fe–oxyhydroxide matrix [49] Neutralization or precipitation to stabilise dissolved metals and reduce process acidity [21] Geopolymer formation (alkali activation) for construction applications [21] | Acid–consuming gangue [ geochemical instability [49] | Sc value dominates the economies [49, 22] | Sc oxide, ferronickel alloy, geopolymer binders, road base, tiles [22, 49] | Sc, V [22] | Ni (battery grade), Co [49] | Iron–oxyhydroxides (Fe ~41.9%) with residual Mg (~1.8%), Al (~2.2%), Ni (~1.2%) and Co (traces) [17] | Goethite (FeO(OH)) Hematite (Fe2O3) Talc Birnessite Bayerite (Al(OH)3) [17] | Fe, Mg, Al, Ni, Co, Mn, Cr, Si, O [17] | Solid or slurry state: fine–grained oxyhydroxide residue [49] | Unavailable data | Near neutral–alkaline: prior to industrial neutralization) [11] | High: handled as wet slurry or neutralized filter cake [49]
Ferrochrome (Fe Cr) | Chromite concentrates (FeCr2O4) [15, 17] | Ferrochrome slag | FeCr smelting – Submerged arc furnaces [58, 17] | Alkali roasting to convert Cr into extractable sodium chromate or chromite species [35] Magnetic separation to recover Fe–rich or Cr–rich spinel fractions [21] Accelerated carbonation to immobilise Cr(VI) and stabilises the material [35] | Cr (III) or Cr (VI) stability, spinel bound Cr [49] | Cr (VI) management cost with Cr recovery value [49] | Ferrochromite alloy, alkali chromates, aggregates, cementitious filler [49] | Not applicable | Not applicable | MgO Al2O3 SiO2 CaO Cr (residual spinel) [11, 49] | Enstatite (FMgSiO3​) Forsterite (MgF2​SiO4​) Magnesiochromite (MgCr2​O4​) Chromite (FeCr2O4) [11, 49] | Si, Fe, Al, Mg, Ca, Cr, Ti, Mn [49] | Solid state: stony or granular aggregate [49] | Unavailable data | Alkaline: refractory oxide matrix [49] | Negligible: refractory solid aggregates [49]
Ferromanganese (Fe Mn) | Manganese ores (MnO2, Mn3O4) [11, 58] | Ferro manganese slag | FeMn smelting – Submerged arc furnaces [58, 17] | Acidic leaching to extract Mn from its silicate phases [21] Roasting to convert Mn–bearing phases into more leachable oxides [44] Carbonate precipitation to obtain MnCO3 or MnSO4 intermediates [21] | Variable mineralogy, Leaching of Mn [58] | Mn recovery for battery–grade chemicals [58] | Electrolytic Mn metal, MnSO4, MnCO3, SCM [58] | Not applicable | Mn (battery grade) [58] | MnO SiO2 CaO Al2O3 MgO REEs (traces upto 3370ppm) [58] | Tephroite (Mn2​SiO4​) Spinel [(Mn,Fe)(V,Cr)2​O4​] Manganosite (MnO​) Hausmannite (potential) [58, 11] | Mn, Si, Ca, Al, Mg, REEs (La, Ce, Nd, Pr etc.), Fe, Ba, P [58] | Solid state: granular or stony aggregate [58] | Unavailable data | Alkaline: stepwise precipitate process at pH 2.5–5.65 [58] | Negligible: solid stony aggregates [58]
Ferrosilicon (Fe Si) | Quartz (SiO2) + carbon reductant [17] | Ferro silicon slag | FeSi smelting – Submerged arc furnaces [59, 58] | Si extraction through hydrometallurgical or thermal treatment [21] Return to furnace as reductant or silicon source [ 21] Crushing into graded aggregates for low–value construction filler applications [21] | Silica phase variability, entrained metals [17] | Limited economic incentives unless viable Si extraction [17] | Silicates raw material, aggregates, amorphous Si [17] | Not applicable | Si metal [17] | SiO2​ CaO Al2O3 MgO MnO Fe–Si alloys [17] | Larnite (Ca2SiO4) Gehlenite (Ca2Al2SiO7) Calcite Magnesium oxide [17] | Si, Ca, Fe, Al, Mg, Mn [17] | Solid state: granular or rocky aggregate [17] | Unavailable data | Alkaline: dominantdicalcium silicate phases [17] | Negligible: solid stony aggregates [17]
Tungsten | Scheelite (CaWO4), wolframite ((Fe,Mn)WO4) [27, 11] | Tungsten tailings | W ore beneficiation – Flotation or gravity concentration [23, 27] | Selective alkaline or acid leaching to dissolve W–bearing scheelite or wolframite residues [23] Roasting to break refractory mineral structures and improve leachability [27] Gravity or flotation beneficiation to obtain concentrated heavy W minerals [42] | Refractory phases, low grades [49] | Refractory phases, low grades [49] | Geopolymers, SCM, clinker feed [49] | Not applicable | Sn [49] | SiO2​ (46.67–53.5%) Al2​O3​ (16.7–21.1%) Fe2​O3​ (10–15.5%) CaO (9.5–29.3%) [42] | Quartz (SiO2​) Muscovite (KAl2​(AlSi3​O10​)(OH)2​) Clinochlore Chlorite Albite Calcite (CaCO3​) Amphibole [42] | Si, Al, Fe, Ca, W, REEs [42, 49] | Solid state: fine particulate material or slurry [49] | Unavailable data | 8.0–9.3: typically carbonate–dominated mines [42] | 40.0–60.0%: typically mining slurry moisture range [42]
Tungsten | Scheelite (CaWO4), wolframite ((Fe,Mn)WO4) [27, 11] | Tungsten smelting slags | W smelting – Smelting or reduction [21, 49] | Hydrometallurgical leaching to extract W from post–smelting oxides [21] Oxidative roasting to improve W phase solubility [49] | Low W content, phase stability limits the extraction process [58] | Low W content, phase stability limits the extraction process [58] | W concentrates, chemical precursors, aggregates [58] | V, W [49] | Sn [58] | Silicate–based slag consisting of W and Ca oxides [50] | Scheelite (CaWO4) Wolframite residues [50] | W, Fe, Mn, Si, Ca [50] | Solid state: granular or vitrified solid, not ceramic monolith [58] | Unavailable data | Alkaline [58] | Negligible: vetrified solid slag [58]
Molybdenum (Mo) | Molybdenite (MoS2) [49] | Molybdenum tailings | Mo beneficiation – Floatation [23, 42] | Re–flotation to recover residual MoS2 from fine tailings [23] Hydrometallurgical leaching to dissolve molybdate species [27, 42] | Low Mo grades, issues regarding economic feasibility [49] | Low Mo grades, issues regarding economic feasibility [49] | Cement fillers, refractory ceramics, aggregates [49] | Not applicable | Not applicable | SiO2​ (32.1–73.0%) Al2​O3​ (3.9–13.50%) Fe2​O3​ (2.3–27.4%) CaO (3.5–19.0%) [42] | Quartz (SiO2​) Tridymite Rutile (TiO2​) Diopside Pyrite (FeS2​) Phlogopite [42] | Si, Al, Fe, Ca, Mo, S, Ti, Mg, K [42] | Solid state: fine particulate material or slurry [49] | Unavailable data | Near neutral–slightly alkaline [42] | 40.0–60.0%: typically mining slurry moisture range [49]
Molybdenum (Mo) | Molybdenite (MoS2) [49] | Molybdenum roaster residues | Oxidative roasting of Mo concentrates [21, 49] | Controlled oxidative roasting to convert MoS2 to MoO3 [21] Leaching to produce ammonium molybdate or Mo–bearing solutions [49] | Variability in oxidation state, controlled leaching required [11] | Variability in oxidation state, controlled leaching required [11] | FeMO, Mo powders, ammonium molybdates [11] | Not applicable | Not applicable | Mo (154 mg/kg) in steel slags Mo (~10%) in roasting/catalyst residues (industrial level) [49] | Iron vanadium oxide (FeV2​O4​) (Mg,Ni)O mixed oxides Molybdates ((MoO4)2−​) [49, 58] | Mo, Fe, V, Mg, Ni, Al, S, Co, O [49] | Solid state: particulate powder resulting from sulfide roasting process [11] | Unavailable data | Near–neutral: solid particulate after oxidative roasting [11] | Low: solid particulate remaining after oxidative roasting [11]
Chromite Processing | Chromite (FeCr2O4) [49, 30, 15] | Chromite ore processing residues (COPR) | Chromite alkaline roasting or chemical processing [49, 37] | Cr(VI) chemical reduction to Cr (III) using reductants [37] Alkaline roasting to liberate Cr for selective extraction [49] Selective leching for extraction of Cr and Fe from detoxified material [21] | Cr (VI) toxicity hence requires reduction to Cr (III) [15] | Cr (VI) toxicity hence requires reduction to Cr (III) [15] | Cr concentrates, ferrochromate alloy, alkali chromates, detoxificated aggregates [49, 15] | Not applicable | Not applicable | Fe2O3 MgO Al2O3 SiO2 Hazardous Cr (VI) [49] | Brownmillerite Hydrocalumite Ettringite Chromite spinel [49] | Fe, Mg, Al, Si, Cr, Ca, S, O [49] | Solid state: typically granular or fine particulate [15] | Unavailable data | Extremely alkaline: with high Cr (VI) risk in leaching process) [17] | Vary: solid waste found in industrial stockpile [15]
Manganese Processing | Pyrolusite (mnO2), rhodochrosite (MnCO3) [51, 11, 49] | Manganese tailings | Mn beneficiation – tailings [23, 27] | Acid leaching to dissolve Mn oxides or carbonates [23] High–gradient magnetic separation to isolate Mn–rich phases [27, 43] | Fe or Mn impurities, acid consumption [60] | Fe / Mn imppurities, acid consumption [60] | Mn concentrates, soil remediation minerals [10, 60] | Not applicable | Mn (battery grade) [58] | Mn (oxides or carbonates) SiO2 Al2O3 Fe [49, 58] | Pyrolusite (MnO2​) Rhodochrosite (MnCO3​) Quartz (SiO2​) [49] | Mn, Si, Al, Fe, REEs [58] | Solid state: fine particulate material or slurry [60] | Unavailable data | Near neutral–alkaline [60] | 40.0–60.0%: typically mining slurry moisture range [60]
Manganese Processing | Pyrolusite (mnO2), rhodochrosite (MnCO3) [51, 11, 49] | Electrolytic manganese residues (EMR) | Electrolytic Mn production – residues [49] | Neutralization to precipitate metal hydroxides [49] Oxidation roasting to convert Mn phases into suitable oxide forms [49] | High acidity, ammonia content presence [58] | High acidity, ammonia content presence [58] | Mn2O3, MnSO4 for batteries, fertilizers [58] | Not applicable | Mn (battery grade) [58] | Mn Fe Si Ca Al Mg sulfates [49] | Gypsum (CaSO4​⋅2H2​O) Quartz (SiO2​) Jarosite [49] | Mn, Fe, Si, Ca, Al, Mg, S, O [49] | Wet solid or sludge state: precipitated (acidic) filter cake [58] | Included in secondary flow of >8.5 Mt/year [61] | Acidic: generated from acidic precipitate sludge from Mn electrolysis [50] | High: electrolytic residue handled as wet filter cake [58]
Tin | Cassiterite (SnO2) [27, 11] | Tin tailings | Sn ore beneficiation – tailings [23, 27] | Gravity separation to concentrate heavy Sn or Nb or Ta minerals [23] Froth flotation for selective mineral beneficiation [27] Acid leaching of Sn or Nb or Ta metals for recovery purposes [42] | Complex mineralogy, fine particles [12] | Complex mineralogy, fine particles [12] | Purified Sn, mullite ceramics, Nb or Ta concentrates [12, 49] | Nb, Ta [49] | Not applicable | Sn SiO2 Al2O3 Fe Nb, Ta (traces) [49] | Quartz (SiO2​) Cassiterite (SnO2​) Mica [49] | Sn, Si, Al, Fe, Nb, Ta, S [49] | Solid state: fine particulate material or slurry [49] | Unavailable data | Near neutral–slightly alkaline: depends on geological host rock [49] | 40.0–60.0%: typically mining slurry moisture range [49]
Tin | Cassiterite (SnO2) [27, 11] | Tin slags | Tin smelting – furnace [21, 49] | Flux–assisted reduction to recover Sn and associated metals [21] Carbothermic reduction to extract valuable oxides or minerals [21] | Variable metal content, dependant on flux [12] | Variable metal content, dependant on flux [12] | Zn or Mn or Fe recovery, Ta or Nb oxides, Ag refining [12] | Nb, Ta [49] | Not applicable | Ta and Nb oxides SiO2 CaO Al2O3 FeO [49] | Silicate glass Tantalite ([Fe,Mn]Ta2​O6​) Columbite [49] | Ta, Nb, Si, S, Al, Fe, Sn [49] | Solid state: stony or granular aggregate [12] | Included in secondary flow of >8.5 Mt/year [61] | Alkaline: silicate–glass matrix [12] | Low: vitrified silicate solid [49]
Lithium–ion batteries | Cathode materials: NMC (LiNiMnCoO2), LCO (LiCoO2),LFP (LiFePO4) [49, 51] | Spent Li–ion battery (LIB) black mass | LIB recycling – mechanical shredding and thermal treatment [51, 49] | Acid leaching to extract Li, Co, Ni, Mn into solutions [21] Pyrometallurgical smelting to obtain alloy intermediate [49] Direct regeneration (re–lithiation) to restore cathode materials [25] | Heterogenous mix, binders inhibit leaching [49] | Heterogenous mix, binders inhibit leaching [21, 49] | High–purity Li, Co, Ni salts, battery precursor materials [49] | Li (battery grade), Co, Ni, Mn (battery grade) [49] | Li, Co, Ni (battery grade), Mn (battery grade), Natural graphite [49] | Li (2–5%) Co (5–20%) Ni (5–20%) Mn (5–15%) C–graphite (20–30%) [49] | Graphite Lithium cobalt oxide (LiCoO2​) Spodumene polymorphs (α,γ,β) [49] | Li, Co, Ni, Mn, C, Al, Fe, P, O, Ti, F [49] | Solid state: fine powder generated from mechanical shredding of residues [49] | Unavailable data | Acidic: processed in H2SO4 or HCl for recovery) [49] | Low: mechanically shredded dry powder [49]
Lithium–ion batteries | Cathode materials: NMC (LiNiMnCoO2), LCO (LiCoO2),LFP (LiFePO4) [49, 51] | Electrode sludges | LIB recycling – post–shredding separation [51, 49] | Electrolyte removal via washing or thermal stripping [21] Hydrometallurgical processing to dissolve active metals [25] C purification via calcination or activation process [36] | Electrolyte or polymer contamination [49] | Electrolyte / polymer contamination [21, 49] | C anode materials, NaF recovery, SiC [49] | Li (battery grade), Mn (battery grade) [49] | Li, Co, Ni (battery grade), Mn (battery grade) [49] | Pb Sb As Ni Li C [49] | Metallic lead (Pb) Metal antimonates Graphite [49] | Pb, Sb, As, Ni, Li, C [49] | Wet solid or sludge state: refined battery or electrode processing residues [49] | 1020.6 t/year (annual campaign cap – Pilot project) [25] | Acidic–neutral: secondary refinery residues [49] | High: refining residue handled as wet sludge [49]
E–waste (WEEE) | Printed circuit boards (PCBs), electronic components [24, 39] | Circuit board (PCB) concentrates | E–waste – shredding of smelting feed [21, 49, 24] | Comminution to liberate metal–bearing fractions [21] Pyrometallurgical smelting to concentrated metals [21] Hydrometallurgical leaching for metal recovery of Cu, Au, Ag, PGMs [49] | High organics present, multi–stage pretreatment required [49, 24] | High organics present, multi–stage pretreatment required [21, 49] | Refined Au, Ag, Pd, secondary Cu or AL alloys [24, 49] | Ta, Be, PGMs (Pd) [49] | Cu, PGMs (Pt, Pd) [24] | Au (0.1–1.5%) Ag Pd Cu Sn Pb in solid wt% [12, 49] | Metallic alloy (Cu– Sn– Pb) Noble metal particulates (Au, Ag, Pd) [1, 49] | Au, Ag, Pd, Cu, Sn, Ni, Al, Fe, Si, O [1, 49] | Solid state: particulate fines or shredded board fragments [24] | Unavailable data | Acidic: processed in aqua regia or H2SO4) [24] | Low: shredded dry metallic particulate [24]
E–waste (WEEE) | Printed circuit boards (PCBs), electronic components [24, 39] | Smelter slag from e–waste | E–waste – pyrometallurgical smelting [21, 49, 24] | Re–smelting to improve metal separation [21] Selective leaching to dissolve valuable metals [21] | Halogens or organics contamination [49, 24] | Halogens / organics contamination [21, 49] | Cu or PGM recovery, construction material [5] | Not applicable | Cu, PGMs [5] | Fe SiO2 Al2O3 Cu (residual) Other strategic metals [49] | Fayalite (Fe2​SiO4​) Magnetite (Fe3​O4​) Cu–rich droplets Spinel [49] | Fe, Si, Al, Cu, O, Au, Ag, Pd [49] | Solid state: granular, stony, or vitrified or glassy slag [49] | Unavailable data | Alkaline: silicate–rich fayalithic slag [5] | Low: vitrified or stony metallurgical solid slag [5]
E–waste (WEEE) | Printed circuit boards (PCBs), electronic components [24, 39] | Anode slimes from e–waste | Cu electrorefining of e–waste [21, 12] | Roasting to break refractory metal phases [12] Sequential leaching to extract Au, Ag, PGMs [21] Electrorefining to obtain high–purity state of metals [12] | Complex multi–metal phases [12] | Complex multi–metal phases [12, 49] | Electro–AU, refined Ag, SE or Te products [12] | As, Sb [6] | PGMs, Cu [12] | Cu, Se, Sn, Pb and noble metals [12] | Naumannite (Ag2​Se) Cuprite (Cu2​O) Anglesite (PbSO4​) Metallic gold [12] | Cu, Se, Sn, Pb, Au, Ag, Pd, Pt, Sb, As [12] | Wet solid or slime state: concentrated precious metal residue [12] | Unavailable data | Acidic: leached in strong mineral acids) [12] | High: precious metal residue handled as wet slime [12]
E–waste (WEEE) | Printed circuit boards (PCBs), electronic components [24, 39] | Smelter flue dust and baghouse dust | Smelting – off–gas cleaning [21, 49] | Hydrometallurgical volatilization to recover Zn, Pb, Cd, As metals [21] Stabilization to immobilize hazardous species [21] | Volatile toxic metals, stabilization required [53] | Volatile toxic metals, stabilization required [53] | ZnSO4, ZnO, sponge Cd, Pb residues [49] | Not applicable | PGMs [49] | Zn (21.6%) Fe (29.5%) Si (5.6%) Pb (1.3%) CaO (9.3%) [19] | Franklinite (ZnFe2​O4​) Magnetite (Fe3​O4​) Zincite (ZnO) Lead oxides (PbO) [19] | Zn, Fe, Si, Pb, Ca, O, Cd, Mn, Al, Cu, S, As, C [19] | Solid state: ultra–fine powder or baghouse dust particles [49] | Unavailable data | 12.0: aligned withsecondary Pb/Zn dusts [61] | Low: dry ultra–fine powder collected in filter system [49]
Phosphate Industry | Phosphate rocks (apatite) (Ca5(PO4)3(F,Cl,OH)) [49] | Phosphogypsum | Wet process phosphoric acid – gypsum precipitation [49, 61] | Washing and removing impurities to reduce radionuclides [21] Stabilization for safe construction material use [49] REE acid leaching from phosphate– linked minerals [49] | Radionuclides (U or Th), impurities presence [61] | Radionuclides (U / Th), impurities presence [61] | Cement or wallboard, bricks, soil amendments, REE extraction [61, 49] | Sc, P [17] | REEs for magnets (Nd, Dy, Pr, Ce etc.) [61] | CaSO4.2H2O P2O5 (residual) REEs (Nd, Pr) U (traces) [49] | Gypsum (CaSO4​⋅2H2​O) Brushite REE–phosphates [17, 49] | Ca, S, O, P, Nd, Pr, U, La, Ce, Y [58, 49] | Solid state: fine crystalline particulate [61] | Unavailable data | Acidic: contains residual P2O5 or H3PO4, leached at pH 1 [49] | Significant: handled as wet crystalline solid or stackable waste [61]
Phosphate Industry | Phosphate rocks (apatite) (Ca5(PO4)3(F,Cl,OH)) [49] | Phosphoric acid sludges | Phosphoric acid plant – filtration sludges [49, 61] | REE or U leaching to extract the critical minerals [49] Neutralization to stabilize acidic residues [21] Geopolymerization as alternative binder feed [49] | Metals, organics, acidic in nature [61] | Metals, organics, acidic in nature [61] | Geopolymers, cement, adsorbents, U or REE recovery [61] | P [49] | Not applicable | P2O5 Al Fe Mg Si [23] | Aluminum phosphates Iron phosphates Quartz (SiO2​) [48] | P, Al, Fe, Mg, Si, O, REEs [49] | Wet solid or sludge state: settled phosphoric acid process residue [61] | Unavailable data | Highly acidic: byproduct of direct H3PO4 process) [49] | High: processing residue typically handled as wet sludge [61]
Rare Earth Elements (REEs) | Carbonatite ores, ion–adsorption clays, REE (monazite, xenotime) [49, 7] | REE – bearing tailings | REE beneficiation residues [49, 36] | Acid or alkali roasting to enhance REE solubility [49] REE leaching from activated minerals [7] Minerals beneficiation to isolate heavy or light REEs [49] | Radioactivity, mineralogical heterogeneity [7] | Radioactivity, mineralogical heterogeneity [49] | REE concentrates, geopolymer ceramics, Ni or Fe products [42, 7] | Sc, REEs – LREEs and HREEs (La, Y) [49] | REEs for magnets (Nd, Pr, Ce) [7] | Nd (0.3%) Pr (0.13%) Y, La, Ce [49, 27] | Monazite ([Ce,La,Nd,Th]PO4​) Xenotime (YPO4​) Rhabdophane [7] | Nd, Pr, Y, La, Ce, P, O, Th, heavy REEs [7] | Solid state: fine particulate or mineralized ore fragments [7] | Unavailable data | Acidic: potentially as often found in acidic mine waters [7] | 40.0–60.0%: typically mining slurry moisture range [7]
Rare Earth Elements (REEs) | Carbonatite ores, ion–adsorption clays, REE (monazite, xenotime) [49, 7] | REE neutralization sludges | REE or acid process – neutralization [49] | Acid leaching to dissolve metals like Ni, Cr, Fe selectively [49] Precipitation to form pigment–grade magnetite [49] | High moisture content, variable REE present [49] | High moisture content, variable REE present [49] | Ni or Cr pigments, magnetite [49] | Not applicable | Co, Ni (battery grade) [49] | Concentrated REE in hyroxides form [49] | Light REE hydroxides and carbonates Perovskite (CaTiO3​) [7] | La, Ce, Nd, Y, Pr, Sm, transition metals [49] | Wet solid or sludge state: precipitated metal hydroxides [49] | Unavailable data | 7.0–9.5: product is pH adjusted [49] | High: effluent treatment product handled as wet filter cake [49]
Titanium or REE | Ilmenite (FeTiO3), rutile (TiO2), monazite, xenotime [7] | TiO2 plant residues | TiO2 sulfate or chloride digestion residues [49, 37] | Acid leaching to extract Ti or Mg or Al [49] Thermal roasting to liberate REE–bearing phases [37] | Sulfate or chloride load, Th or U traces [49] | Sulfate / chloride load, Th / U traces [49] | Ti or Mg or Al enriched catalysts, pigments [49] | V, Nb [49] | Ti metal, 49 | Mg(Fe, Al)2O4 (82%) Free MgO (9%) Ti, V, Cr (traces) [13] | Spinel solid solution (Mg[Fe,Al]2​O4​) Periclase (MgO) Rutile (TiO2​) [13] | Mg, Fe, Al, O, Ti, V, Cr, Ca, Mn, Na, Si, K [13] | Solid state: fine–grained oxide residue, mixed with iron–magnesium oxides [13] | Unavailable data | Near neutral–alkaline: insoluble Fe–Mg oxide residue) [13] | Low: Insoluble dry oxide residue i.e., Mg–Fe oxides [13]
Titanium or REE | Ilmenite (FeTiO3), rutile (TiO2), monazite, xenotime [7] | REE digestion residues | Monazite or Xenotime acid digestion residues [49, 37] | Leaching to extract remaining residual REEs [49] Neutralization to stabilize radioactive elements [37] | Radioactivity, complex separation chemistry [49] | Radioactivity, complex separation chemistry [49] | Refined REE oxides, construction fillers [49] | Sc, REEs – LREEs and HREEs [58] | REEs for magnets [58] | Ce2O3 (34–51%) TiO2 (9–24%) Fe2O3 (7–23%) [7] | Cerium ferrotitanate Sodalite Cancrinite [7] | Ce, Ti, Fe, Ca, Na, O, La, Pr, Nd, Th, Al, Si [7] | Solid state: insoluble particulate residue after acid treatment [58] | Unavailable data | Alkaline: resulted from concentrated NaOH digestion [58] | Low: insoluble dry particulate prior acid treatment [58]
Gold | Native gold, quartz veins [39, 52] | Cyanidation tailings | Gold extraction – cyanidation (CIL or CIP or Heap leach) [52, 23] | Detoxification (SO2/air process) to destroy residual cyanide [52] Thiosulfate or halide releaching to recover remaining Au or Ag metals [23] Geopolymerization to immobilize residual toxic phases involving alkali activation [23] | Cyanide toxicity, AMD risk [52] | Cyanide toxicity, AMD risk [52, 60] | OPC clinker, geopolymer pavers, residual Au or Ag or Cu recovery [52] | Sb, traces of As [52] | Cu [52] | Fe (27–42%) SiO2 (24%) Al2O3 (6%) Au (5–10 g/t) residual cyanide [52] | Quartz (SiO2​) Pyrite (FeS2​) Feldspar Mica Hematite Goethite [52] | Fe, Si, Al, Au, C, N, Pb, As, Cr, Ni, Zn, Hg, S, P, Cu [52] | Solid state: fine dry particulate or aqueous slurry from leaching process [52] | Haveri site: 1.4 Mt Hutura site; 13.5 Mt [18] | 10.0–11.0: requires high pH for stabilisation of cyanide) [52] | 40.0–60.0%: typically gold mining slurry moisture range [52]
Refractory Au or PGM | Refractory ores, sperrylite (PtAs2) [12, 52, 5] | POX (Pressure Oxidation) residues and Roasting residues | Refractory Au or PGM – pressure oxidation or roasting [52, 21] | Pressure oxidation or roasting to oxidize sulfides and open mineral structures [52] Cyanidation or thiourea–leaching for liberated metals [21] Ar stabilization (Fe–As compounds) for ensuring safe handling [21] | High presence of As, requires stabilisation [52] | High presence of As, requires stabilisation [52, 21] | High–purity Au, PGM recovery, FE and S products [52] | As [5] | PGMs [5] | Iron oxides sulfates residual Au As [52] | Hematite (Fe2​O3​) Magnetite (Fe3​O4​) Calcium sulfate [52] | Fe, Au,Ca, As, O, S [52] | Solid state: fine particulate powder from refractory ore treatment [52] | Unavailable data | Acidic: formed from pressure oxidation of refractory sulfides [52] | Low: solid particulate powder prior to thermal treatment [52]
Refractory Au or PGM | Refractory ores, sperrylite (PtAs2) [12, 52, 5] | PGM slags | PGM smelting or converting [5] | Collector smelting (Cu–matte) to capture PGMs [5] Hydrometallurgical leaching for PGMs dissolution [21] | Low– grade PGM with complex matrix [5, 21] | Low– grade PGM with complex matrix [5] | Refined Pd or Pt or Rh concentrates, aggregates [5] | Not applicable | PGMs, Mg metal [5] | Al2O3 SiO2 MgO CaO PGMs – Pt, Pd, Rh (traces) [5] | Cordierite (Mg2​Al4​Si5​O18​) Spinel Mullite Glassy phase [5] | Al, Si, Mg, Ca, O, Pt, Pd, Rh, Zr, Ce, Fe, Ti, Cr, P, S, Na, Ba [5] | Solid state: typically vitrified or glass slag containing trapped metals [5] | Unavailable data | Alkaline: vitrified silicates or ceramics–based slag [5] | Low: vitrified or ceramic–based solid slag [5]
Silver | Argentite (Ag2S), by–products of PborZnorCu [6, 12] | Silver anode mud or slimes | Silver or lead electrorefining [12, 6] | Oxidation roasting to break Se or Te compounds [12] Sequential leaching to extract Ag, Au, Se, Te [6] Electrorefining to produce high–purity Ag or Au metals [12] | Complex metal matrix, complexity is further added due to Se recovery [12, 6] | Complex metal matrix, complexicity is further added due to Se recovery [12, 6] | Electro–Au, refined Ag powder, PGM concentrates [12, 6] | As, Sb [12] | PGMs [12] | Ag (up to 12.8 wt%) Au Pt Pd Pb Sb As Cu [12] | Metallic silver (Ag) Ag3Sn [12] | Ag, Au, Pt, Pd, Pb, Sb, As, Cu, Zn, Si, O, S, Sn, Bi, Se, Te [12] | Wet solid or slime state: concentrated residue from electrolytic residue [12] | 37.9 kg of Ag/1000 kg of anode slime treated [31] | Acidic: derived from sulfate or nitrate refining process [12] | High: wet slime collected from electrolytic tanks [12]
Sulfur capture (non–ferrous smelting) | Sulfide ores (i.e., chalcopyrites, galena, sphalerite) [11, 30] | Acid plant gypsum | Smelter off–gas in H2SO4 plant resulting in gypsum [31, 21] | Washing and removing of impurities for reduction in halides or metals present [31] Solidification to improve mechanical or geo–environmental performance [53] | Impurities (Cl or F or heavy metals) affect reuse quality [53] | Impurites (Cl / F / heavy metals) affect reuse quality [53] | Wallboard, cement clinker, backfill material [21, 53] | As, 53 | Cu, 53 | CaSO4.2HO F S heavy metal (traces) [48] | Gypsum (CaSO4​⋅2H2​O) Bassanite (CaSO4​⋅0.5H2​O) Anhydrite [48] | Ca, S, O, H, F, Pb, Cl, Al, Fe, Mg, Si [48] | Solid state: crystalline particulate from smelter gas treatment [53] | Unavailable data | Acidic: sulfide gas treatment byproduct) [53] | Low: crystalline dry particulate after industrial drying process [53]
Environmental Control or Refining | SCR emission control, petroleum refining [5, 50, 49] | Spent catalysts | Spent SCR or DeNOx or hydroprocessing catalysts [50, 5] | Smelting (wetting or settling technique) for PGM or Ni or V metal recovery [5] hydrometallurgical leaching of V, Ni, PGMs for selective separation [50] Catalyst regeneration by removing poisons and re–activating supports [50] | V or Ni or As contamination, deactivation mechanisms [50, 49] | V / Ni / As contamination, deactivation mechanisms [50, 5] | Refined Pd or Pt or Rh, regenerated catalysts [50, 5] | V, W, Ni (battery grade), PGMs [50] | PGMs, Ni (battery grade), Co, Ti metal [50] | TiO2 (79.0–85%) SiO2 (6.65%) P2O5 (3.6%) CaO (2.65%) Al2O3 (1.9%) [50] | Anatase or Rutile (TiO2​) Vanadium oxides Tungsten oxide (WO3​) [50] | Ti, Si, P, Ca, Al, O, S, As, W, V [50] | Solid state: fine powder or honeycomb ceramic monoliths [50] | > 500,000 tonnes/year from total global SCR generation [50] | Acidic: processed in H2SO4 or HCl solutions) [50] | Low: dry honeycomb monoliths or mechanically shredded powders [50]

## Mapping (hidden)
S. No. Excel | Word mapping | S. No word mapping | Mapped Excel
1 | 10 | 1 | 2
2 | 1 | 2 | 13
3 | 31 | 3 | 47
4 | 52 | 4 | 23
5 | 26 | 5 | 51
6 | 9 | 6 | 38
7 | 47 | 7 | 11
8 | 37 | 9 | 6
10 | 24 | 10 | 1
11 | 7 | 11 | 25
12 | 50 | 12 | 24
13 | 2 | 13 | 58
15 | 33 | 14 | 42
17 | 23 | 15 | 57
18 | 17 | 16 | 36
19 | 38 | 17 | 18
20 | 36 | 18 | 33
21 | 20 | 19 | 50
22 | 41 | 20 | 21
23 | 4 | 21 | 32
24 | 12 | 22 | 60
25 | 11 | 23 | 17
27 | 25 | 24 | 10
28 | 42 | 25 | 27
30 | 35 | 26 | 5
31 | 53 | 27 | 39
32 | 21 | 28 | 59
33 | 18 | 29 | 41
34 | 49 | 30 | 53
35 | 51 | 31 | 3
36 | 16 | 32 | 45
37 |  | 33 | 15
38 | 6 | 34 | 43
39 | 27 | 35 | 30
40 | 39 | 36 | 20
41 | 29 | 37 | 8
42 | 14 | 38 | 19
43 | 34 | 39 | 40
44 | 40 | 40 | 44
45 | 32 | 41 | 22
46 | 43 | 42 | 28
47 | 3 | 43 | 46
48 | 54 | 44 | 61
49 | 48 | 45 | 54
50 | 19 | 46 | 52
51 | 5 | 47 | 7
52 | 46 | 48 | 49
53 | 30 | 49 | 34
54 | 45 | 50 | 12
57 | 15 | 51 | 35
58 | 13 | 52 | 4
59 | 28 | 53 | 31
60 | 22 | 54 | 48
61 | 44

## References List_final (hidden)
Excel S. No. | Word mapping No. | Heading | Year | Links | Metals it covers
1 | 10 | An overview of utilization of slag and sludge from steel industries | 2007 | https://www.sciencedirect.com/science/article/pii/S0921344906001297 | Fe (iron - dominant, major recovery target in dust/sludge/slag as high-grade feed for sinter/pellets or direct reuse), Zn (zinc - significant in BF/BOF dusts and sludges, potential hydrometallurgical recovery), Pb (lead - present in dusts/sludges, often co-recovered with Zn), Ca (calcium - major component in slags as CaO, contributes to cementitious properties), C (carbon - in BF flue dust, valuable for energy or reduction processes), trace/heavy: As (arsenic), Cd (cadmium), Hg (mercury) as pollutants/hazards with leaching/environmental risks; limited emphasis on Cr, V, Mn, Ni in this overview (more focus on bulk Fe and Zn/Pb recovery from BF and LD residues)
2 | 1 | Titanium leaching from red mud by diluted sulfuric acid at atmospheric pressure | 2008 | https://www.sciencedirect.com/science/article/pii/S030438940800068X | Ti (titanium - primary target for selective leaching from red mud, high recovery potential under mild conditions), Fe (iron - major constituent but often co-dissolved or left as residue), Al (aluminum - partial dissolution from residual alumina phases), trace REEs and Sc (scandium - minor presence, potential co-extraction)
3 | 31 | Synthesis of ferronickel slag-based geopolymers | 2009 | https://www.sciencedirect.com/science/article/pii/S0892687508001817 | Ni (nickel - residual in ferronickel slag from laterite smelting), Fe (iron - major matrix element in slag), Si (silicon - key for geopolymerization as amorphous silicate), Mg (magnesium - present in laterite-derived slag), trace Cr (chromium - possible minor content from ore)
4 | 52 | Chemical, mineralogical, and morphological properties of steel slag | 2011 | https://www.researchgate.net/publication/258379527_Chemical_Mineralogical_and_Morphological_Properties_of_Steel_Slag | Fe (iron - dominant in steel slags as oxides/ferrites), Ca (calcium - major as CaO/free lime, key for cement/aggregate use), Mg (magnesium - as MgO, expansion risk if free), Si (silicon - as silicates), Mn (manganese - alloying element in slags), trace Cr, V (in some BOF/EAF slags, potential leaching concerns)
5 | 26 | Behavior of Platinum Group during Their Pyrometallurgical Recovery from Spent Automotive Catalysts | 2014 | https://www.semanticscholar.org/paper/Behavior-of-Platinum-Group-Metals-during-Their-from-Kolliopoulos-Balomenos/502ce8e3a0a74889fc3a3d10a273b64b04041be3 | Pt (platinum), Pd (palladium), Rh (rhodium) - all PGMs as primary high-value recovery targets via Cu collection/smelting; trace base metals: Ni, Cu, Fe (from catalyst substrate or collector)
6 | 9 | Recovery of Silver and Gold from Copper Anode Slimes | 2015 | https://link.springer.com/article/10.1007/s11837-014-1114-9 | Ag (silver - major precious metal in slimes), Au (gold - high-value target), Cu (copper - residual from electrorefining), Se (selenium), Te (tellurium), Pb (lead - as impurities), trace PGMs (Pt, Pd if present)
7 | 47 | Rare earth element phases in bauxite residue | 2018 | https://www.mdpi.com/2075-163X/8/2/77 | REEs (rare earth elements - La, Ce, Nd, Pr, Y, etc., as key critical metals in red mud phases), Sc (scandium - enriched in some fractions), trace Fe, Ti, Al (host minerals), Th, U (radioactive traces associated with REE phases)
8 | 37 | Zinc recovery from steelmaking dust by hydrometallurgical methods | 2018 | https://www.mdpi.com/2075-4701/8/7/547 | Zn (zinc - primary high-value target from EAF/steelmaking dust, often as ZnO or ferrite), Fe (iron - major but secondary, potential DRI recovery), Pb (lead - co-present, recoverable), Cl (chlorine - impurity affecting process), trace Cd, Cr
9 | 24 | Towards circular economy in mining: Opportunities and bottlenecks for tailings valorization | 2019 | https://cris.vtt.fi/en/publications/towards-circular-economy-in-mining-opportunities-and-bottlenecks-/ | Various critical/base metals (Cu, Zn, Ni, Co, Au, REEs, depending on tailings type); general emphasis on economic viability of reprocessing tailings for residual valuables
10 | 7 | Hydrometallurgical Processes for the Recovery of Metals from Steel Industry By-Products: A Critical Review | 2020 | https://link.springer.com/article/10.1007/s40831-020-00306-2 | Zn (zinc - dominant in dusts), Pb (lead - in dusts/sludges), Fe (iron - from sludges/slags), Cr (chromium - in stainless slags), V (vanadium - in certain slags/dusts)
11 | 50 | A Review on the Recovery of Noble Metals from Anode Slimes | 2020 | https://www.researchgate.net/publication/331072961_A_Review_on_the_Recovery_of_Noble_Metals_from_Anode_Slimes | Ag (silver), Au (gold), PGMs (Pt, Pd, Rh - high-value noble metals), Se, Te, Cu (base metal matrix)
12 | 2 | Ni-Fe catalyst derived from mixed oxides Fe/Mg-bearing metallurgical waste for hydrogen production by steam reforming of biodiesel by-product | 2020 | https://www.sciencedirect.com/science/article/pii/S0926337320307451 | Ni (nickel - key catalytic element), Fe (iron - major support/oxide phase), Mg (magnesium - from waste source)
13 | 33 | New eaf slag characterization methodology for strategic metal recovery | 2021 | https://www.researchgate.net/publication/350209080_New_EAF_Slag_Characterization_Methodology_for_Strategic_Metal_Recovery | Fe (iron), Cr (chromium), V (vanadium - strategic/alloying elements in EAF slag)
14 | 23 | SUSTAINABLE VALORIZATION OF STEELMAKING SLAG: FROM METAL EXTRACTION TO CARBON SEQUESTRATION | 2021 | https://utoronto.scholaris.ca/items/ebc2bfe7-fa53-4e1d-8c19-d0d219886467 | V (vanadium), Cr (chromium), Mn (manganese), Fe (iron - primary in slag extraction)
15 | 17 | A Review of Circular Economy Prospects for Stainless Steelmaking Slags | 2021 | https://link.springer.com/article/10.1007/s40831-021-00392-w | Cr (chromium), Ni (nickel), Mo (molybdenum), Ti (titanium), V (vanadium - alloying/strategic in stainless slags)
16 | 38 | Residue valorization in the iron and steel industries: Sustainable solutions for a cleaner and more competitive future europe | 2021 | https://www.mdpi.com/2075-4701/11/8/1202 | Zn (zinc), Pb (lead), Fe (iron - from dusts, slags, sludges)
17 | 36 | The minerals industry in the era of digital transition: An energy-efficient and environmentally conscious approach | 2022 | https://www.sciencedirect.com/science/article/pii/S0301420722002975 | Various (broad industry overview, no specific metals detailed)
18 | 20 | Processing of End-of-Life Materials and Industrial Wastes | 2022 | https://www.mdpi.com/1996-1944/15/21/7662 | Various (broad coverage: Cu, Au, Ag, PGMs, Li, Co, Ni, REEs, etc. from e-waste, batteries, slags)
19 | 41 | High‐Selective Extraction of Scandium (Sc) from Bauxite Residue (Red Mud) By Acid Leaching with MgSO4 | 2022 | https://www.mdpi.com/1996-1944/15/4/1343 | Sc (scandium - highly selective/high-value target), trace REEs, Fe, Al
20 | 4 | Recycling and Reuse of Mine Tailings: A Review of Advancements and Their Implications | 2022 | https://www.researchgate.net/publication/362677583_Recycling_and_Reuse_of_Mine_Tailings_A_Review_of_Advancements_and_Their_Implications | Au (gold), Cu (copper), U (uranium), REEs (various rare earths)
21 | 12 | Investigating Europe′s secondary raw material markets | 2022 | https://www.eea.europa.eu/en/analysis/publications/investigating-europes-secondary-raw-material | Al (aluminum), Fe (iron), Cu (copper - major secondary raw materials)
22 | 11 | Evaluating energy and resource efficiency for recovery of metallurgical residues using environmental and economic analysis | 2022 | https://www.sciencedirect.com/science/article/pii/S0959652622013981 | Various (energy/resource focus, metals not specified in title/abstract)
23 | 25 | A review of circular economy strategies for mine tailings | 2022 | https://www.sciencedirect.com/science/article/pii/S2666790822001045 | Various (Cu, Zn, Au, Ni, Co, REEs - depending on tailings source)
24 | 42 | High-Iron Bauxite Residue (Red Mud) Valorization Using Hydrochemical Conversion of Goethite to Magnetite | 2022 | https://www.mdpi.com/1996-1944/15/23/8423 | Fe (iron - conversion to magnetite for recovery), Al (residual), trace Ti, Sc
25 | 35 | Zinc and Lead Metallurgical Slags as a Potential Source of Metal Recovery: A Review | 2023 | https://www.mdpi.com/1996-1944/16/23/7295 | Zn (zinc), Pb (lead - primary targets in slags)
26 | 53 | Life cycle assessment of valuable metal extraction from copper pyrometallurgical solid waste | 2023 | https://www.sciencedirect.com/science/article/pii/S0921344923000125 | Cu (copper - primary), Au, Ag (precious metals)
27 | 21 | Developing a Low-Temperature, Carbon-Lean Hybrid Valorisation Process for Bauxite Residue (Red Mud) Towards Metallic Fe and Al Recovery | 2023 | https://www.researchgate.net/publication/369421799_Developing_a_Low-Temperature_Carbon-Lean_Hybrid_Valorisation_Process_for_Bauxite_Residue_Red_Mud_Towards_Metallic_Fe_and_Al_Recovery | Fe (iron), Al (aluminum - metallic recovery targets)
28 | 18 | Optimization of Ball Milling Parameters for Efficient Copper Slag Valorization | 2024 | https://www.sciencedirect.com/science/article/pii/S2212827124000568 | Cu (copper - primary in slag), Fe (iron matrix)
29 | 49 | A review of the red mud utilization possibilities | 2024 | https://www.researchgate.net/publication/386078080_A_review_of_the_red_mud_utilization_possibilities | Fe (iron), Al (aluminum), Ti (titanium), REEs (various rare earths)
30 | 51 | Vanadium extraction from steel slag: Generation, recycling and management | 2024 | https://www.sciencedirect.com/science/article/pii/S0269749123021280 | V (vanadium - primary strategic metal from steel slags)
31 | 16 | Valorization of Residue from Aluminum Industries: A Review | 2024 | https://www.mdpi.com/1996-1944/17/21/5152 | Al (aluminum - primary), Fe, Ti, Sc, REEs (in red mud/residues)
32 | 6 | Accelerated Carbonation of Steel Slag and Their Valorisation in Cement Products: A Review | 2024 | https://www.researchgate.net/publication/380052697_Accelerated_Carbonation_of_Steel_Slag_and_Their_Valorisation_in_Cement_Products_A_Review | Ca (calcium - for carbonation), Fe, Mg, Si (slag components, no strong metal recovery focus)
33 | 27 | Selective gold recovery from complex solutions via electrochemical deposition with redox replacement | 2024 | https://cris.vtt.fi/en/publications/selective-gold-recovery-from-complex-solutions-via-electrochemica/ | Au (gold - selective/high-value target)
34 | 39 | RMIS - Raw Material Information System | 2024 | https://unece.org/sites/default/files/2024-04/09.%20Simone%20Manfredi.pdf https://rmis.jrc.ec.europa.eu | Various (raw materials dashboard, broad critical/base metals)
35 | 29 | Valorization of Steel Slag and Fly Ash in Mortar: Modeling Age-Dependent Strength with Response Surface Methodology | 2025 | https://www.mdpi.com/1996-1944/18/10/2203 | None (focus on mechanical properties, not metal recovery)
36 | 14 | Advancing circular economy and construction sustainability: transforming mine tailings into high-value cementitious and alkali-activated concrete | 2025 | https://www.semanticscholar.org/paper/Advancing-circular-economy-and-construction-mine-Guo-Qu/039454be831caa5ec5ca0ea7a9a6976a1f66aab1 | None (construction material focus, not metal extraction)
37 | 34 | Valorization of Mine Tailings for Sustainable Geopolymer Production | 2025 | https://ceramics.onlinelibrary.wiley.com/doi/pdf/10.1002/ces2.70014 | None (geopolymer/construction focus)
38 | 40 | Sustainable Valorization of Waelz Slag: Recovery of Zinc, Manganese, and Iron with Slag Stabilization | 2025 | https://pubs.acs.org/doi/full/10.1021/acssusresmgt.5c00262 | Zn (zinc), Mn (manganese), Fe (iron - recovery with stabilization)
39 | 32 | A global review of red mud valorization for sustainable construction, environmental remediation, and catalysis | 2025 | https://www.sciencedirect.com/science/article/pii/S2950357425001118 | Fe, Al, Ti, REEs, Sc (various valorization routes)
40 | 43 | Utilization of steelmaking by-products in the construction industry: A comprehensive review of steel slag and steel mill scale | 2025 | https://www.semanticscholar.org/paper/Utilization-of-steelmaking-by-products-in-the-A-of-Soliman-Roghani/b033b2547ea3e15c6fc89213a87beea35ec0324b | None (construction focus, Fe/Ca/Si matrix)
41 | 3 | The Role of FeO/SiO2 Ratio in Valorizing Iron Silicate Slags as Supplementary Cementitious Materials | 2025 | https://link.springer.com/article/10.1007/s40831-025-01022-5 | Fe (iron), Si (silicon - ratio critical for SCM performance)
42 | 54 | Gradient Composite Processing Technology for Multi-Source Industrial Solid Waste Valorization | 2026 | https://www.scopus.com/pages/publications/105021223969?origin=resultslist&source=sd-apx | Various (multi-source wastes, broad metals)
43 | 48 | Secondary resources and advanced separation technologies for critical metal recovery: Progress and challenges | 2026 | https://www.sciencedirect.com/science/article/pii/S2213343726004197 | Critical metals (Li, Co, Ni, REEs, PGMs, Sc, etc.)
44 | 119 | Alkali-activated mechanochemical decontamination of spent SCR catalysts | 2026 | https://www.sciencedirect.com/science/article/pii/S1383586626000729 | V (vanadium), W (tungsten), Ti (titanium carrier), As (arsenic - decontamination target)
45 | 5 | A sustainable route for turning metallurgical wastes into modified zinc ferrite used as anode in lithium ion batteries | 2026 | https://www.sciencedirect.com/science/article/pii/S0254058426000039 | Zn (zinc), Fe (iron - as zinc ferrite for battery anode)
46 | 46 | Gold tailing metal extraction and sustainable end-use: a closed-loop review | 2026 | https://www.sciencedirect.com/science/article/pii/S0892687526000191 | Au (gold - primary residual target), Ag, Cu, Zn (associated)
47 | 30 | Recovery of lead and fluorine from non-ferrous smelting acid sludge by synergistic leaching and stepwise precipitation | 2026 | https://www.sciencedirect.com/science/article/pii/S1383586626000596 | Pb (lead - primary recovery), F (fluorine - co-recovery)
48 | 45 | Valorization of secondary copper slag as aggregate and cement replacement in ultra-high performance concrete | 2022 | https://www.sciencedirect.com/science/article/pii/S2352710222005800 | Cu (copper - residual in slag), Fe (iron matrix)
49 | 15 | EPRS_BRI(2024)766253_EN.pdfImplementing the EU's Critical Raw Materials Act | 2024 | https://www.europarl.europa.eu/RegData/etudes/BRIE/2024/766253/EPRS_BRI(2024)766253_EN.pdf | EU guidelines for CRM & SRM based on ERMA 2024
50 | 13 | Exploring the potential of secondary resources/ LA-ICP-MS for critical raw materials characterization | 2026 | https://www.sciencedirect.com/science/article/pii/S0039914026001335 | based on CRM
51 | 28 | Valorisation of metallurgical residues via carbothermal reduction: A circular economy approach in the cement and iron and steel industry | 2024 | https://journals.sagepub.com/doi/10.1177/0734242X241240040 | Steel & cement industry
52 | 22 | Reuse and valorization practices of mine tailings: a review of existing perspectives and advances | 2026 | https://link.springer.com/article/10.1007/s10098-026-03447-2
53 | 44 | Near-zero-waste processing of low-grade, complex primary ores and secondary raw materials in Europe: technology development trends | 2020 | https://cris.vtt.fi/en/publications/near-zero-waste-processing-of-low-grade-complex-primary-ores-and-/
57
58
59
60
61

## Matchmaking logic
Detected Metal / Keyword | Keywords Checked in Python Code | Suggested Valorization Pathways
Iron (Fe) | fe, iron | Magnetic separation / Reduction / Smelting / Recycling / Pelletisation
Copper (Cu) | cu, copper | Flotation / Hydrometallurgical leaching / Slag reduction / Electrorefining
Zinc (Zn) | zn, zinc | Waelz process / Hydrometallurgical leaching / Volatilisation / Dechlorination
Lead (Pb) | pb, lead | Hydrometallurgical leaching / Volatilisation / Electrorefining / Stabilization
Aluminium (Al) | al, aluminum, aluminium | Hydrometallurgical leaching / Magnetic separation / Geopolymerization
Manganese (Mn) | mn, manganese | Acid leaching / Roasting / Precipitation
Tin (Sn) | sn, tin | Gravity separation / Flotation / Carbothermic reduction / Acid leaching
Lithium (Li) | li, lithium | Acid leaching / Smelting / Direct regeneration
Cobalt (Co) | co, cobalt | Acid leaching / Hydrometallurgical recovery
Nickel (Ni) | ni, nickel | Acid or alkali leaching / Neutralisation
Vanadium (V) | v, vanadium | Oxidation roasting / Selective leaching / Secondary smelting
Rare Earth Elements (REEs) | ree, rees, rare | Acid or alkali leaching / Roasting / Beneficiation
Scandium (Sc) | sc, scandium | Selective leaching
Niobium / Tantalum (Nb / Ta) | nb, ta, niobium, tantalum | Gravity separation / Acid leaching
Molybdenum (Mo) | mo, molybdenum | Oxidative roasting / Leaching
Tungsten (W) | w, tungsten | Alkaline or acid leaching / Roasting
Titanium (Ti) | ti, titanium | Acid leaching / Thermal roasting
Chromium (Cr) | cr, chromium | Alkali roasting / Reduction (Cr VI → Cr III) / Leaching
Gold (Au) | au, gold | Electrorefining / Leaching / Re‑leaching
Silver (Ag) | ag, silver | Electrorefining / Leaching
Platinum Group Metals (PGMs) | pgm, pgms | Smelting / Hydrometallurgical leaching / Electrorefining
Arsenic (As) | as, arsenic | Stabilization / Leaching
Cadmium (Cd) | cd, cadmium | Hydrometallurgical recovery / Stabilization
Chlorine / Chlorides (Cl) | cl, chlorine | Dechlorination
Sulfur / Sulphur / Sulphides | s, sulfur, sulfide | Roasting / Stabilization / Bioleaching
Calcium / CaO | cao, calcium | Carbonation / Cement applications / Stabilization
Silica (SiO₂) | sio2 | Mechanical activation / Geopolymerization
Alumina (Al₂O₃) | al2o3 | Geopolymerization / Leaching